## Sheet1
Laser power (W) | Laser speed (mm/s) | Layer thickness (um) | Hatch spacing (um) | Beam size (um) | Scanning strategy | layer rotation (degree) | Linear energy density (J/m) | Volumetric energy density (J/mm3) | Density measurement method | Hardness (HV) | Yield Stress (MPa) | Ultimate Tensile Strength (MPa) | Relative Density % | Microstructure Average Grain Size(µm) | Grain Shape | Microstructure_ Plane | References
200 | 1000 | 50 | 80 | 75 | Meander | 90 | 200 | 50 | Optical |  | 487 | 594 |  |  |  |  | :10.48550/arXiv.2308.16621
200 | 1000 | 50 | 80 | 75 | Meander | 90 | 200 | 50 | Optical |  | 376 | 461 |  |  |  |  | :10.48550/arXiv.2308.16621
175 | 800 | 40 | 120 | 100 | Meander | 90 | 218.75 | 45.57292 | ImageJ | 214 | 567 | 685 |  |  |  |  | :10.48550/arXiv.2308.16621
185 | 800 | 40 | 120 | 100 | Meander | 90 | 231.25 | 48.17708 | ImageJ | 218 | 574 | 692 |  |  |  |  | :10.48550/arXiv.2308.16621
190 | 800 | 40 | 120 | 100 | Meander | 90 | 237.5 | 49.47917 | ImageJ | 224 | 582 | 708 |  |  |  |  | :10.48550/arXiv.2308.16621
90 | 600 | 25 | 84 | 35 | Meander | 90 | 150 | 71.42857 |  |  | 520 | 585 |  |  |  |  | :10.48550/arXiv.2308.16621
100 | 200 | 50 | 120 | 200 | Meander | 90 | 500 | 83.33333 | xCT | 247 | 517 | 687 |  |  |  |  | :10.48550/arXiv.2308.16621
100 | 200 | 50 | 120 | 200 | Meander | 90 | 500 | 83.33333 | xCT |  | 463 | 687 |  |  |  |  | :10.48550/arXiv.2308.16621
100 | 200 | 50 | 120 | 200 | Meander | 90 | 500 | 83.33333 | xCT | 221 | 454 | 750 |  |  |  |  | :10.48550/arXiv.2308.16621
100 | 200 | 50 | 120 | 200 | Meander | 90 | 500 | 83.33333 | xCT |  | 440 | 662 |  |  |  |  | :10.48550/arXiv.2308.16621
100 | 200 | 50 | 120 | 200 | Meander | 90 | 500 | 83.33333 | xCT |  | 409 | 674 |  |  |  |  | :10.48550/arXiv.2308.16621
350 | 1000 | 60 | 200 | 100 | Meander | 55 | 350 | 29.16667 | Optical |  | 439 | 579 |  |  |  |  | :10.48550/arXiv.2308.16621
350 | 1000 | 60 | 200 | 100 | Meander | 55 | 350 | 29.16667 | Optical |  | 445 | 585 |  |  |  |  | :10.48550/arXiv.2308.16621
350 | 1000 | 60 | 200 | 100 | Meander | 55 | 350 | 29.16667 | Optical |  | 365 | 582 |  |  |  |  | :10.48550/arXiv.2308.16621
350 | 1000 | 60 | 200 | 100 | Meander | 55 | 350 | 29.16667 | Optical |  | 370 | 595 |  |  |  |  | :10.48550/arXiv.2308.16621
350 | 1000 | 60 | 200 | 100 | Meander | 55 | 350 | 29.16667 | Optical |  | 257 | 592 |  |  |  |  | :10.48550/arXiv.2308.16621
350 | 1000 | 60 | 200 | 100 | Meander | 55 | 350 | 29.16667 | Optical |  | 263 | 611 |  |  |  |  | :10.48550/arXiv.2308.16621
100 | 400 | 50 | 50 | 80 |  |  | 250 | 100 | Archimedes |  | 466 | 575 |  |  |  |  | :10.48550/arXiv.2308.16621
200 | 1100 | 50 | 35 | 80 |  |  | 181.8182 | 103.8961 | Archimedes |  | 525 | 667 |  |  |  |  | :10.48550/arXiv.2308.16621
380 | 2000 | 50 | 35 | 80 |  |  | 190 | 108.5714 | Archimedes |  | 535 | 664 |  |  |  |  | :10.48550/arXiv.2308.16621
570 | 3000 | 50 | 37.5 | 200 |  |  | 190 | 101.3333 | Archimedes |  | 557 | 698 |  |  |  |  | :10.48550/arXiv.2308.16621
760 | 2500 | 50 | 60 | 200 |  |  | 304 | 101.3333 | Archimedes |  | 563 | 705 |  |  |  |  | :10.48550/arXiv.2308.16621
950 | 2500 | 50 | 75 | 200 |  |  | 380 | 101.3333 | Archimedes |  | 560 | 712 |  |  |  |  | :10.48550/arXiv.2308.16621
100 | 700 | 20 | 50 | 50 | Chessboard | 30 | 142.8571 | 142.8571 | Archimedes |  | 528.342 | 618.182 |  |  |  |  | :10.48550/arXiv.2308.16621
100 | 700 | 20 | 50 | 50 | Chessboard | 30 | 142.8571 | 142.8571 | Archimedes |  | 482.353 | 556.15 |  |  |  |  | :10.48550/arXiv.2308.16621
100 | 700 | 20 | 70 | 50 | Chessboard | 30 | 142.8571 | 102.0408 | Archimedes |  | 541.176 | 645.989 |  |  |  |  | :10.48550/arXiv.2308.16621
100 | 700 | 20 | 70 | 50 | Chessboard | 30 | 142.8571 | 102.0408 | Archimedes |  | 474.866 | 556.15 |  |  |  |  | :10.48550/arXiv.2308.16621
150 | 700 | 20 | 50 | 50 | Chessboard | 30 | 214.2857 | 214.2857 | Archimedes |  | 510.16 | 647.326 |  |  |  |  | :10.48550/arXiv.2308.16621
150 | 700 | 20 | 50 | 50 | Chessboard | 30 | 214.2857 | 214.2857 | Archimedes |  | 432.086 | 548.663 |  |  |  |  | :10.48550/arXiv.2308.16621
150 | 700 | 20 | 70 | 50 | Chessboard | 30 | 214.2857 | 153.0612 | Archimedes |  | 525.134 | 649.198 |  |  |  |  | :10.48550/arXiv.2308.16621
150 | 700 | 20 | 70 | 50 | Chessboard | 30 | 214.2857 | 153.0612 | Archimedes |  | 489.84 | 572.193 |  |  |  |  | :10.48550/arXiv.2308.16621
200 | 750 | 50 | 110 | 65 | Chessboard | 67 | 266.6667 | 48.48485 | Optical |  | 537.849 | 639.193 |  |  |  |  | :10.48550/arXiv.2308.16621
200 | 750 | 50 | 110 | 65 | Chessboard | 67 | 266.6667 | 48.48485 | Optical |  | 481.386 | 628.335 |  |  |  |  | :10.48550/arXiv.2308.16621
200 | 750 | 50 | 110 | 65 | Chessboard | 67 | 266.6667 | 48.48485 | Optical |  | 445.191 | 628.335 |  |  |  |  | :10.48550/arXiv.2308.16621
200 | 750 | 50 | 110 | 65 | Chessboard | 67 | 266.6667 | 48.48485 | Optical |  | 413.34 | 618.201 |  |  |  |  | :10.48550/arXiv.2308.16621
200 | 750 | 50 | 110 | 65 | Chessboard | 67 | 266.6667 | 48.48485 | Optical |  | 401.758 | 602.275 |  |  |  |  | :10.48550/arXiv.2308.16621
200 | 750 | 50 | 110 | 65 | Chessboard | 67 | 266.6667 | 48.48485 | Optical |  | 295.346 | 541.468 |  |  |  |  | :10.48550/arXiv.2308.16621
200 | 750 | 50 | 110 | 65 | Chessboard | 67 | 266.6667 | 48.48485 | Optical |  | 477.026 | 497.979 |  |  |  |  | :10.48550/arXiv.2308.16621
200 | 750 | 50 | 110 | 65 | Chessboard | 67 | 266.6667 | 48.48485 | Optical |  | 454.586 | 566.568 |  |  |  |  | :10.48550/arXiv.2308.16621
200 | 750 | 50 | 110 | 65 | Chessboard | 67 | 266.6667 | 48.48485 | Optical |  | 427.802 | 534.736 |  |  |  |  | :10.48550/arXiv.2308.16621
200 | 750 | 50 | 110 | 65 | Chessboard | 67 | 266.6667 | 48.48485 | Optical |  | 403.191 | 464.65 |  |  |  |  | :10.48550/arXiv.2308.16621
200 | 750 | 50 | 110 | 65 | Chessboard | 67 | 266.6667 | 48.48485 | Optical |  | 364.104 | 429.196 |  |  |  |  | :10.48550/arXiv.2308.16621
200 | 750 | 50 | 110 | 65 | Chessboard | 67 | 266.6667 | 48.48485 | Optical |  | 290.989 | 502.798 |  |  |  |  | :10.48550/arXiv.2308.16621
100 | 100 | 30 | 120 | 200 | Meander | 30 | 266.6667 | 74.07407 | Archimedes | 202.4 | 441.5 | 570.8 |  |  |  |  | :10.48550/arXiv.2308.16621
100 | 100 | 30 | 120 | 200 | Meander | 30 | 1000 | 277.7778 | Archimedes | 170.3 | 304.4 | 543.8 |  |  |  |  | :10.48550/arXiv.2308.16621
100 | 100 | 30 | 120 | 200 | Meander | 30 | 1000 | 277.7778 | Archimedes | 173.5 | 306.5 | 550.7 |  |  |  |  | :10.48550/arXiv.2308.16621
100 | 200 | 30 | 120 | 200 | Meander | 30 | 1000 | 277.7778 | Archimedes | 187.2 | 275.5 | 306.1 |  |  |  |  | :10.48550/arXiv.2308.16621
100 | 200 | 30 | 120 | 200 | Meander | 30 | 500 | 138.8889 | Archimedes | 163.3 | 196.3 | 288.1 |  |  |  |  | :10.48550/arXiv.2308.16621
100 | 200 | 30 | 120 | 200 | Meander | 30 | 500 | 138.8889 | Archimedes | 157.5 | 193.8 | 275.4 |  |  |  |  | :10.48550/arXiv.2308.16621
100 | 280 | 30 | 120 | 200 | Meander | 30 | 500 | 138.8889 | Archimedes | 181.2 | 175 | 189.3 |  |  |  |  | :10.48550/arXiv.2308.16621
100 | 280 | 30 | 120 | 200 | Meander | 30 | 357.1429 | 99.20635 | Archimedes | 156 | 128.6 | 163.4 |  |  |  |  | :10.48550/arXiv.2308.16621
100 | 280 | 30 | 120 | 200 | Meander | 30 | 357.1429 | 99.20635 | Archimedes | 147.6 | 130.9 | 171.5 |  |  |  |  | :10.48550/arXiv.2308.16621
120 | 100 | 30 | 120 | 200 | Meander | 30 | 357.1429 | 99.20635 | Archimedes | 196.9 | 464.8 | 593 |  |  |  |  | :10.48550/arXiv.2308.16621
120 | 100 | 30 | 120 | 200 | Meander | 30 | 1200 | 333.3333 | Archimedes | 176 | 321.7 | 570.2 |  |  |  |  | :10.48550/arXiv.2308.16621
120 | 100 | 30 | 120 | 200 | Meander | 30 | 1200 | 333.3333 | Archimedes | 180.5 | 322.1 | 573.9 |  |  |  |  | :10.48550/arXiv.2308.16621
120 | 200 | 30 | 120 | 200 | Meander | 30 | 600 | 166.6667 | Archimedes | 181.1 | 400.6 | 462 |  |  |  |  | :10.48550/arXiv.2308.16621
120 | 200 | 30 | 120 | 200 | Meander | 30 | 600 | 166.6667 | Archimedes | 159.9 | 272.3 | 447.7 |  |  |  |  | :10.48550/arXiv.2308.16621
120 | 200 | 30 | 120 | 200 | Meander | 30 | 600 | 166.6667 | Archimedes | 160.8 | 265.1 | 447.8 |  |  |  |  | :10.48550/arXiv.2308.16621
120 | 280 | 30 | 120 | 200 | Meander | 30 | 600 | 166.6667 | Archimedes | 175.3 | 228.6 | 251.8 |  |  |  |  | :10.48550/arXiv.2308.16621
120 | 280 | 30 | 120 | 200 | Meander | 30 | 428.5714 | 119.0476 | Archimedes | 155.9 | 174.8 | 243.3 |  |  |  |  | :10.48550/arXiv.2308.16621
120 | 280 | 30 | 120 | 200 | Meander | 30 | 428.5714 | 119.0476 | Archimedes | 156.6 | 187.8 | 247.4 |  |  |  |  | :10.48550/arXiv.2308.16621
140 | 100 | 30 | 120 | 200 | Meander | 30 | 428.5714 | 119.0476 | Archimedes | 198.4 | 455.2 | 585.8 |  |  |  |  | :10.48550/arXiv.2308.16621
140 | 100 | 30 | 120 | 200 | Meander | 30 | 1400 | 388.8889 | Archimedes | 173.2 | 321.9 | 570.7 |  |  |  |  | :10.48550/arXiv.2308.16621
140 | 100 | 30 | 120 | 200 | Meander | 30 | 1400 | 388.8889 | Archimedes | 177.7 | 319 | 566.7 |  |  |  |  | :10.48550/arXiv.2308.16621
140 | 200 | 30 | 120 | 200 | Meander | 30 | 700 | 194.4444 | Archimedes | 191.4 | 426.7 | 516.9 |  |  |  |  | 10.48550/arXiv.2308.16621
140 | 200 | 30 | 120 | 200 | Meander | 30 | 700 | 194.4444 | Archimedes | 166.5 | 290.8 | 497 |  |  |  |  | 10.48550/arXiv.2308.16621
140 | 200 | 30 | 120 | 200 | Meander | 30 | 700 | 194.4444 | Archimedes | 169.2 | 297.8 | 506.5 |  |  |  |  | 10.48550/arXiv.2308.16621
140 | 280 | 30 | 120 | 200 | Meander | 30 | 700 | 194.4444 | Archimedes | 191.8 | 301.4 | 347.8 |  |  |  |  | 10.48550/arXiv.2308.16621
140 | 280 | 30 | 120 | 200 | Meander | 30 | 500 | 138.8889 | Archimedes | 160.1 | 217 | 323.2 |  |  |  |  | 10.48550/arXiv.2308.16621
140 | 280 | 30 | 120 | 200 | Meander | 30 | 500 | 138.8889 | Archimedes | 162.4 | 221.3 | 332.6 |  |  |  |  | 10.48550/arXiv.2308.16621
170 | 700 | 60 | 120 | 100 | Meander | 90 | 242.85 | 33.73 | Optical |  | 534 | 653 |  |  |  |  | 10.48550/arXiv.2308.16621
170 | 700 | 60 | 120 | 100 | Meander | 90 | 242.85 | 33.75 | Optical |  | 528 | 659 |  |  |  |  | 10.48550/arXiv.2308.16621
170 | 700 | 60 | 120 | 100 | Meander | 90 | 242.85 | 33.75 | Optical |  | 444 | 567 |  |  |  |  | 10.48550/arXiv.2308.16621
190 | 1000 | 40 | 50 |  |  | 0 | 190 | 95 | Archimedes |  |  |  | 97.36 |  |  |  | https://doi.org/10.3390/coatings11121562
190 | 1350 | 40 | 100 |  |  | 67 | 140.74 | 35.19 | Archimedes |  |  |  | 96.12 |  |  |  | https://doi.org/10.3390/coatings11121562
190 | 1700 | 40 | 150 |  |  | 90 | 111.76 | 18.63 | Archimedes |  |  |  | 75.79 |  |  |  | https://doi.org/10.3390/coatings11121562
260 | 1000 | 40 | 100 |  |  | 90 | 260 | 65 | Archimedes |  |  |  | 98.4 |  |  |  | https://doi.org/10.3390/coatings11121562
260 | 1350 | 40 | 150 |  |  | 0 | 192.59 | 32.1 | Archimedes |  |  |  | 95.91 |  |  |  | https://doi.org/10.3390/coatings11121562
260 | 1700 | 40 | 50 |  |  | 67 | 152.94 | 76.47 | Archimedes |  |  |  | 98.5 |  |  |  | https://doi.org/10.3390/coatings11121562
330 | 1000 | 40 | 150 |  |  | 67 | 330 | 55 | Archimedes |  |  |  | 97.6 |  |  |  | https://doi.org/10.3390/coatings11121562
330 | 1350 | 40 | 50 |  |  | 90 | 244.44 | 122.22 | Archimedes |  |  |  | 97.76 |  |  |  | https://doi.org/10.3390/coatings11121562
330 | 1700 | 40 | 100 |  |  | 0 | 194.11 | 48.53 | Archimedes |  |  |  | 97 |  |  |  | https://doi.org/10.3390/coatings11121562
220 | 960 | 40 | 80 | 100 |  | 0 | 229.1667 | 71.61 |  |  |  | 578.895 | 95.8 | 43 | Columnar | Vertical | https://doi.org/10.1016/j.jallcom.2019.03.082
220 | 960 | 40 | 80 | 100 |  | 15 | 229.1667 | 71.61 |  |  |  | 592.319 | 95.5 | 43 | Columnar | Vertical | https://doi.org/10.1016/j.jallcom.2019.03.082
220 | 960 | 40 | 80 | 100 |  | 30 | 229.1667 | 71.61 |  |  |  | 656.996 | 95.9 | 43 | Columnar | Vertical | https://doi.org/10.1016/j.jallcom.2019.03.082
220 | 960 | 40 | 80 | 100 |  | 45 | 229.1667 | 71.61 |  |  |  | 646.006 | 95.2 | 43 | Columnar | Vertical | https://doi.org/10.1016/j.jallcom.2019.03.082
220 | 960 | 40 | 80 | 100 |  | 60 | 229.1667 | 71.61 |  |  |  | 604.247 | 95.3 | 43 | Columnar | Vertical | https://doi.org/10.1016/j.jallcom.2019.03.082
220 | 960 | 40 | 80 | 100 |  | 75 | 229.1667 | 71.61 |  |  |  | 575.016 | 95.8 | 43 | Columnar | Vertical | https://doi.org/10.1016/j.jallcom.2019.03.082
220 | 960 | 40 | 80 | 100 |  | 90 | 229.1667 | 71.61 |  |  |  | 566.662 | 95.8 | 43 | Columnar | Vertical | https://doi.org/10.1016/j.jallcom.2019.03.082
150 | 600 |  | 80 | 33 |  | 67 | 250 | 104.2 |  |  | 503.7 |  |  | 13.15 |  |  | https://doi.org/10.3390/met15090968
150 | 600 |  | 100 | 33 |  | 67 | 250 | 83.3 |  |  | 526.99 |  |  | 13.15 |  |  | https://doi.org/10.3390/met15090968
150 | 600 |  | 120 | 33 |  | 67 | 250 | 69.4 | [5 empty] | 13.15 |  |  | https://doi.org/10.3390/met15090968
150 | 800 |  | 80 | 33 |  | 67 | 187.5 | 78.1 |  |  | 509.85 |  |  | 13.15 |  |  | https://doi.org/10.3390/met15090968
150 | 800 |  | 100 | 33 |  | 67 | 187.5 | 62.5 | [5 empty] | 13.15 |  |  | https://doi.org/10.3390/met15090968
150 | 800 |  | 120 | 33 |  | 67 | 187.5 | 52.1 |  |  | 518.4 |  |  | 13.15 |  |  | https://doi.org/10.3390/met15090968
150 | 1000 |  | 80 | 33 |  | 67 | 150 | 62.5 |  |  | 512.01 |  |  | 13.15 |  |  | https://doi.org/10.3390/met15090968
150 | 1000 |  | 100 | 33 |  | 67 | 150 | 50 | [5 empty] | 13.15 |  |  | https://doi.org/10.3390/met15090968
150 | 1000 |  | 120 | 33 |  | 67 | 150 | 41.7 |  |  | 508.4 |  |  | 13.15 |  |  | https://doi.org/10.3390/met15090968
175 | 600 |  | 80 | 33 |  | 67 | 291.667 | 121.5 |  |  | 478.8 |  |  | 13.15 |  |  | https://doi.org/10.3390/met15090968
175 | 600 |  | 100 | 33 |  | 67 | 291.667 | 97.2 |  |  | 500.44 |  |  | 13.15 |  |  | https://doi.org/10.3390/met15090968
175 | 600 |  | 120 | 33 |  | 67 | 291.667 | 81 |  |  | 517.9 |  |  | 13.15 |  |  | https://doi.org/10.3390/met15090968
175 | 800 |  | 80 | 33 |  | 67 | 218.75 | 91.1 |  |  | 503.43 |  |  | 13.15 |  |  | https://doi.org/10.3390/met15090968
175 | 800 |  | 100 | 33 |  | 67 | 218.75 | 72.9 |  |  | 517.5 |  |  | 13.15 |  |  | https://doi.org/10.3390/met15090968
175 | 800 |  | 120 | 33 |  | 67 | 218.75 | 60.8 |  |  | 526.8 |  |  | 13.15 |  |  | https://doi.org/10.3390/met15090968
175 | 1000 |  | 80 | 33 |  | 67 | 175 | 72.9 |  |  | 511.35 |  |  | 13.15 |  |  | https://doi.org/10.3390/met15090968
175 | 1000 |  | 100 | 33 |  | 67 | 175 | 58.3 |  |  | 520.95 |  |  | 13.15 |  |  | https://doi.org/10.3390/met15090968
175 | 1000 |  | 120 | 33 |  | 67 | 175 | 48.6 |  |  | 502.36 |  |  | 13.15 |  |  | https://doi.org/10.3390/met15090968
200 | 600 |  | 80 | 33 |  | 67 | 333.33 | 138.9 |  |  | 457.26 |  |  | 13.15 |  |  | https://doi.org/10.3390/met15090968
200 | 600 |  | 100 | 33 |  | 67 | 333.33 | 111.1 |  |  | 480.14 |  |  | 13.15 |  |  | https://doi.org/10.3390/met15090968
200 | 600 |  | 120 | 33 |  | 67 | 333.33 | 92.6 |  |  | 485.67 |  |  | 13.15 |  |  | https://doi.org/10.3390/met15090968
200 | 800 |  | 80 | 33 |  | 67 | 250 | 104.2 |  |  | 482.93 |  |  | 13.15 |  |  | https://doi.org/10.3390/met15090968
200 | 800 |  | 100 | 33 |  | 67 | 250 | 83.3 |  |  | 497.67 |  |  | 13.15 |  |  | https://doi.org/10.3390/met15090968
200 | 800 |  | 120 | 33 |  | 67 | 250 | 69.4 |  |  | 513.63 |  |  | 13.15 |  |  | https://doi.org/10.3390/met15090968
200 | 1000 |  | 80 | 33 |  | 67 | 200 | 83.3 |  |  | 496.89 |  |  | 13.15 |  |  | https://doi.org/10.3390/met15090968
200 | 1000 |  | 100 | 33 |  | 67 | 200 | 66.7 | [5 empty] | 13.15 |  |  | https://doi.org/10.3390/met15090968
200 | 1000 |  | 120 | 33 |  | 67 | 200 | 55.6 |  |  | 528.28 |  |  | 13.15 |  |  | https://doi.org/10.3390/met15090968
225 | 600 |  | 80 | 33 |  | 67 | 375 | 156.3 | [5 empty] | 13.15 |  |  | https://doi.org/10.3390/met15090968
225 | 600 |  | 100 | 33 |  | 67 | 375 | 125 |  |  | 450.75 |  |  | 13.15 |  |  | https://doi.org/10.3390/met15090968
225 | 600 |  | 120 | 33 |  | 67 | 375 | 104.2 |  |  | 463.78 |  |  | 13.15 |  |  | https://doi.org/10.3390/met15090968
225 | 800 |  | 80 | 33 |  | 67 | 281.25 | 117.2 |  |  | 449.18 |  |  | 13.15 |  |  | https://doi.org/10.3390/met15090968
225 | 800 |  | 100 | 33 |  | 67 | 281.25 | 93.8 |  |  | 485.52 |  |  | 13.15 |  |  | https://doi.org/10.3390/met15090968
225 | 800 |  | 120 | 33 |  | 67 | 281.25 | 78.1 |  |  | 487.16 |  |  | 13.15 |  |  | https://doi.org/10.3390/met15090968
225 | 100 |  | 80 | 33 |  | 67 | 225 | 93.8 |  |  | 490.42 |  |  | 13.15 |  |  | https://doi.org/10.3390/met15090968
225 | 100 |  | 100 | 33 |  | 67 | 225 | 75 |  |  | 498.94 |  |  | 13.15 |  |  | https://doi.org/10.3390/met15090968
225 | 100 |  | 120 | 33 |  | 67 | 225 | 62.5 | [5 empty] | 13.15 |  |  | https://doi.org/10.3390/met15090968
140 | 700 | 20 | 80 |  |  | 45 | 200 | 125 | Archimedes |  |  | 543.69 | 87.92 |  | Equiaxed & Columnar | Horizontal | https://doi.org/10.1155/2020/8404052
160 | 700 | 20 | 80 |  |  | 45 | 228.57 | 142.85 | Archimedes |  |  | 497.9 | 89.59 |  | Equiaxed & Columnar | Horizontal | https://doi.org/10.1155/2020/8404052
140 | 900 | 20 | 80 |  |  | 45 | 155.55 | 97.22 | Archimedes |  |  | 507.16 | 96.28 |  | Equiaxed & Columnar | Horizontal | https://doi.org/10.1155/2020/8404052
160 | 900 | 20 | 80 |  |  | 45 | 177.77 | 111.11 | Archimedes |  |  | 590.96 | 89.19 |  | Equiaxed & Columnar | Horizontal | https://doi.org/10.1155/2020/8404052
140 | 700 | 40 | 80 |  |  | 45 | 200 | 62.5 | Archimedes |  |  | 171.31 | 86.31 |  | Equiaxed & Columnar | Horizontal | https://doi.org/10.1155/2020/8404052
160 | 700 | 40 | 80 |  |  | 45 | 228.57 | 71.42 | Archimedes |  |  | 449.16 | 86.25 |  | Equiaxed & Columnar | Horizontal | https://doi.org/10.1155/2020/8404052
140 | 900 | 40 | 80 |  |  | 45 | 155.55 | 48.61 | Archimedes |  |  | 52.87 | 75.8 |  | Equiaxed & Columnar | Horizontal | https://doi.org/10.1155/2020/8404052
160 | 900 | 40 | 80 |  |  | 45 | 177.77 | 55.55 | Archimedes |  |  | 202.25 | 80.07 |  | Equiaxed & Columnar | Horizontal | https://doi.org/10.1155/2020/8404052
150 | 700 | 30 | 70 |  |  | 45 | 214.28 | 102.04 | Archimedes |  |  | 313.03 | 85.95 |  | Equiaxed & Columnar | Horizontal | https://doi.org/10.1155/2020/8404052
150 | 900 | 30 | 70 |  |  | 45 | 166.67 | 79.36 | Archimedes |  |  | 129.84 | 82.1 |  | Equiaxed & Columnar | Horizontal | https://doi.org/10.1155/2020/8404052
150 | 700 | 30 | 90 |  |  | 45 | 214.28 | 79.36 | Archimedes |  |  | 211.51 | 82.17 |  | Equiaxed & Columnar | Horizontal | https://doi.org/10.1155/2020/8404052
150 | 900 | 30 | 90 |  |  | 45 | 166.67 | 61.72 | Archimedes |  |  | 138.42 | 73.83 |  | Equiaxed & Columnar | Horizontal | https://doi.org/10.1155/2020/8404052
150 | 700 | 30 | 70 |  |  | 45 | 214.28 | 102.04 | Archimedes |  |  | 217.35 | 86.09 |  | Equiaxed & Columnar | Horizontal | https://doi.org/10.1155/2020/8404052
150 | 900 | 30 | 70 |  |  | 45 | 166.67 | 79.36 | Archimedes |  |  | 169.67 | 85.89 |  | Equiaxed & Columnar | Horizontal | https://doi.org/10.1155/2020/8404052
150 | 700 | 30 | 90 |  |  | 45 | 214.28 | 79.36 | Archimedes |  |  | 116.81 | 82.67 |  | Equiaxed & Columnar | Horizontal | https://doi.org/10.1155/2020/8404052
150 | 900 | 30 | 90 |  |  | 45 | 166.67 | 61.72 | Archimedes |  |  | 103.16 | 73.41 |  | Equiaxed & Columnar | Horizontal | https://doi.org/10.1155/2020/8404052
150 | 800 | 20 | 70 |  |  | 0 | 187.5 | 133.92 | Archimedes |  |  | 553.97 | 89.49 |  | Equiaxed & Columnar | Horizontal | https://doi.org/10.1155/2020/8404052
150 | 800 | 20 | 90 |  |  | 0 | 187.5 | 104.16 | Archimedes |  |  | 536.03 | 86.52 |  | Equiaxed & Columnar | Horizontal | https://doi.org/10.1155/2020/8404052
150 | 800 | 40 | 70 |  |  | 0 | 187.5 | 66.96 | Archimedes |  |  | 340.04 | 73.78 |  | Equiaxed & Columnar | Horizontal | https://doi.org/10.1155/2020/8404052
150 | 800 | 40 | 90 |  |  | 0 | 187.5 | 52.08 | Archimedes |  |  | 293.15 | 66.18 |  | Equiaxed & Columnar | Horizontal | https://doi.org/10.1155/2020/8404052
150 | 800 | 20 | 70 |  |  | 90 | 187.5 | 133.92 | Archimedes |  |  | 457.36 | 88.29 |  | Equiaxed & Columnar | Horizontal | https://doi.org/10.1155/2020/8404052
150 | 800 | 20 | 90 |  |  | 90 | 187.5 | 104.16 | Archimedes |  |  | 484.48 | 92.08 |  | Equiaxed & Columnar | Horizontal | https://doi.org/10.1155/2020/8404052
150 | 800 | 40 | 70 |  |  | 90 | 187.5 | 66.96 | Archimedes |  |  | 233.4 | 89.11 |  | Equiaxed & Columnar | Horizontal | https://doi.org/10.1155/2020/8404052
150 | 800 | 40 | 90 |  |  | 90 | 187.5 | 52.03 | Archimedes |  |  | 221.49 | 79.47 |  | Equiaxed & Columnar | Horizontal | https://doi.org/10.1155/2020/8404052
140 | 800 | 20 | 80 |  |  | 45 | 175 | 109.375 | Archimedes |  |  | 546.57 | 90.17 |  | Equiaxed & Columnar | Horizontal | https://doi.org/10.1155/2020/8404052
160 | 800 | 20 | 80 |  |  | 45 | 200 | 125 | Archimedes |  |  | 565.66 | 82.1 |  | Equiaxed & Columnar | Horizontal | https://doi.org/10.1155/2020/8404052
140 | 800 | 40 | 80 |  |  | 45 | 175 | 54.6875 | Archimedes |  |  | 72.06 | 83.16 |  | Equiaxed & Columnar | Horizontal | https://doi.org/10.1155/2020/8404052
160 | 800 | 40 | 80 |  |  | 45 | 200 | 62.5 | Archimedes |  |  | 179.4 | 87.64 |  | Equiaxed & Columnar | Horizontal | https://doi.org/10.1155/2020/8404052
140 | 800 | 20 | 80 |  |  | 45 | 175 | 109.37 | Archimedes |  |  | 540.82 | 93.39 |  | Equiaxed & Columnar | Horizontal | https://doi.org/10.1155/2020/8404052
160 | 800 | 20 | 80 |  |  | 45 | 200 | 125 | Archimedes |  |  | 517.92 | 95.04 |  | Equiaxed & Columnar | Horizontal | https://doi.org/10.1155/2020/8404052
140 | 800 | 40 | 80 |  |  | 45 | 175 | 54.68 | Archimedes |  |  | 90.66 | 73.5 |  | Equiaxed & Columnar | Horizontal | https://doi.org/10.1155/2020/8404052
160 | 800 | 40 | 80 |  |  | 45 | 200 | 62.5 | Archimedes |  |  | 234.72 | 77.03 |  | Equiaxed & Columnar | Horizontal | https://doi.org/10.1155/2020/8404052
150 | 700 | 30 | 80 |  |  | 0 | 214.28 | 89.28 | Archimedes |  |  | 419.23 | 90.18 |  | Equiaxed & Columnar | Horizontal | https://doi.org/10.1155/2020/8404052
150 | 900 | 30 | 80 |  |  | 0 | 166.67 | 69.44 | Archimedes |  |  | 237.74 | 86.38 |  | Equiaxed & Columnar | Horizontal | https://doi.org/10.1155/2020/8404052
150 | 700 | 30 | 80 |  |  | 0 | 214.28 | 89.28 | Archimedes |  |  | 550.22 | 79.39 |  | Equiaxed & Columnar | Horizontal | https://doi.org/10.1155/2020/8404052
150 | 900 | 30 | 80 |  |  | 0 | 166.67 | 69.44 | Archimedes |  |  | 404.71 | 80.95 |  | Equiaxed & Columnar | Horizontal | https://doi.org/10.1155/2020/8404052
150 | 700 | 30 | 80 |  |  | 90 | 214.28 | 89.28 | Archimedes |  |  | 365.37 | 90.36 |  | Equiaxed & Columnar | Horizontal | https://doi.org/10.1155/2020/8404052
150 | 900 | 30 | 80 |  |  | 90 | 166.67 | 69.44 | Archimedes |  |  | 292.86 | 82.7 |  | Equiaxed & Columnar | Horizontal | https://doi.org/10.1155/2020/8404052
150 | 700 | 30 | 80 |  |  | 90 | 214.28 | 89.28 | Archimedes |  |  | 330.01 | 90.41 |  | Equiaxed & Columnar | Horizontal | https://doi.org/10.1155/2020/8404052
150 | 900 | 30 | 80 |  |  | 90 | 166.67 | 69.44 | Archimedes |  |  | 324.01 | 87.71 |  | Equiaxed & Columnar | Horizontal | https://doi.org/10.1155/2020/8404052
140 | 800 | 30 | 70 |  |  | 0 | 175 | 83.33 | Archimedes |  |  | 421.77 | 79.59 |  | Equiaxed & Columnar | Horizontal | https://doi.org/10.1155/2020/8404052
160 | 800 | 30 | 70 |  |  | 0 | 200 | 95.23 | Archimedes |  |  | 536.21 | 87.11 |  | Equiaxed & Columnar | Horizontal | https://doi.org/10.1155/2020/8404052
140 | 800 | 30 | 90 |  |  | 0 | 175 | 64.81 | Archimedes |  |  | 512.41 | 79.28 |  | Equiaxed & Columnar | Horizontal | https://doi.org/10.1155/2020/8404052
160 | 800 | 30 | 90 |  |  | 0 | 200 | 74.07 | Archimedes |  |  | 366.55 | 68.65 |  | Equiaxed & Columnar | Horizontal | https://doi.org/10.1155/2020/8404052
140 | 800 | 30 | 70 |  |  | 90 | 175 | 83.33 | Archimedes |  |  | 327.83 | 88.49 |  | Equiaxed & Columnar | Horizontal | https://doi.org/10.1155/2020/8404052
160 | 800 | 30 | 70 |  |  | 90 | 200 | 95.23 | Archimedes |  |  | 386.66 | 89.06 |  | Equiaxed & Columnar | Horizontal | https://doi.org/10.1155/2020/8404052
140 | 800 | 30 | 90 |  |  | 90 | 175 | 64.81 | Archimedes |  |  | 266.28 | 85.47 |  | Equiaxed & Columnar | Horizontal | https://doi.org/10.1155/2020/8404052
160 | 800 | 30 | 90 |  |  | 90 | 200 | 74.07 | Archimedes |  |  | 386.67 | 72.59 |  | Equiaxed & Columnar | Horizontal | https://doi.org/10.1155/2020/8404052
150 | 800 | 30 | 80 |  |  | 45 | 187.5 | 78.125 | Archimedes |  |  | 181.02 | 89.24 |  | Equiaxed & Columnar | Horizontal | https://doi.org/10.1155/2020/8404052
150 | 800 | 30 | 80 |  |  | 45 | 187.5 | 78.125 | Archimedes |  |  | 246.68 | 86.38 |  | Equiaxed & Columnar | Horizontal | https://doi.org/10.1155/2020/8404052
150 | 800 | 30 | 80 |  |  | 45 | 187.5 | 78.125 | Archimedes |  |  | 195.18 | 79.02 |  | Equiaxed & Columnar | Horizontal | https://doi.org/10.1155/2020/8404052
150 | 800 | 30 | 80 |  |  | 45 | 187.5 | 78.125 | Archimedes |  |  | 191.5 | 81.2 |  | Equiaxed & Columnar | Horizontal | https://doi.org/10.1155/2020/8404052
150 | 800 | 30 | 80 |  |  | 45 | 187.5 | 78.125 | Archimedes |  |  | 152.35 | 82.59 |  | Equiaxed & Columnar | Horizontal | https://doi.org/10.1155/2020/8404052
150 | 800 | 30 | 80 |  |  | 45 | 187.5 | 78.125 | Archimedes |  |  | 194.44 | 85.1 |  | Equiaxed & Columnar | Horizontal | https://doi.org/10.1155/2020/8404052
100 | 250 | 50 | 114 | 200 | A |  | 400 | 70 |  | 215.65 | 236.65 | 375.13 | 95.4 | 4-6 | Equiaxed | Horizontal | https://doi.org/10.1016/j.msea.2019.138455
100 | 250 | 50 | 114 | 200 | B |  | 400 | 70 |  | 192.275 | 159.97 | 196.78 | 97.7 | 4-6 | Equiaxed | Horizontal | https://doi.org/10.1016/j.msea.2019.138455
100 | 250 | 50 | 114 | 200 | C |  | 400 | 70 |  | 187.95 | 169.4 | 199.47 | 93.8 | 4-6 | Equiaxed | Horizontal | https://doi.org/10.1016/j.msea.2019.138455
100 | 175 | 50 | 114 | 200 | A |  | 571.42 | 100 |  | 219.4 | 341.38 | 459.58 | 93.9 | 9-10 | Columnar | Horizontal | https://doi.org/10.1016/j.msea.2019.138455
100 | 120 | 50 | 111 | 200 | A |  | 833.33 | 150 |  | 189.1 | 302.24 | 384.5 | 97.14 | 9-10 | Columnar | Horizontal | https://doi.org/10.1016/j.msea.2019.138455
100 | 120 | 50 | 111 | 200 | B |  | 833.33 | 150 |  | 190.05 | 200.31 | 278.13 | 95.7 | 10-12 | Columnar | Horizontal | https://doi.org/10.1016/j.msea.2019.138455
100 | 120 | 50 | 111 | 200 | C |  | 833.33 | 150 |  | 186.55 | 263.55 | 356.84 | 94.3 | 7-9 | Columnar | Horizontal | https://doi.org/10.1016/j.msea.2019.138455
100 | 239 | 50 | 111 | 200 | A |  | 418.41 | 70 |  | 216.35 | 187.82 | 269.95 | 96.8 | 10-13 | Columnar | Horizontal | https://doi.org/10.1016/j.msea.2019.138455
100 | 239 | 50 | 120 | 200 | B |  | 418.41 | 70 |  | 178.1 | 148.36 | 178.37 | 92.4 | 9-10 | Columnar | Horizontal | https://doi.org/10.1016/j.msea.2019.138455
100 | 239 | 50 | 120 | 200 | C |  | 418.41 | 70 |  | 176.35 | 161.61 | 198.47 | 93.8 | 16-20 | Columnar | Horizontal | https://doi.org/10.1016/j.msea.2019.138455
100 | 167 | 50 | 120 | 200 | A |  | 598.8 | 100 |  | 182.8 | 177.68 | 203.48 | 96.2 | 10-16 | Columnar | Horizontal | https://doi.org/10.1016/j.msea.2019.138455
100 | 167 | 50 | 120 | 200 | B |  | 598.8 | 100 |  | 184.1 | 201.08 | 239.34 | 96.1 | 16-20 | Columnar | Horizontal | https://doi.org/10.1016/j.msea.2019.138455
100 | 167 | 50 | 120 | 200 | C |  | 598.8 | 100 |  | 188.05 | 186.46 | 256.68 | 98 | 10-16 | Columnar | Horizontal | https://doi.org/10.1016/j.msea.2019.138455
100 | 111 | 50 | 120 | 200 | A |  | 900.9 | 150 |  | 223.4 | 462.02 | 584.44 | 99.45 | 10-12 | Columnar | Horizontal | https://doi.org/10.1016/j.msea.2019.138455
100 | 111 | 50 | 120 | 200 | B |  | 900.9 | 150 |  | 184 | 278.76 | 342.23 | 96.7 | 17-21 | Columnar | Horizontal | https://doi.org/10.1016/j.msea.2019.138455
100 | 111 | 50 | 120 | 200 | C |  | 900.9 | 150 |  | 187.7 | 414.07 | 530.37 | 98.6 | 15-20 | Columnar | Horizontal | https://doi.org/10.1016/j.msea.2019.138455
150 | 750 | 300 | 100 | 100 |  |  | 66.67 | 66.67 | Archimedes | 233.8 |  |  |  |  | Columnar | Horizontal | https://doi.org/10.1007/s00170-021-06818-9
150 | 1250 | 300 | 100 | 100 |  |  | 28.57 | 28.57 | Archimedes | 209.82 |  |  |  |  | Columnar | Horizontal | https://doi.org/10.1007/s00170-021-06818-9
150 | 250 | 300 | 140 | 100 |  |  | 142.86 | 142.86 | Archimedes | 238.64 |  |  |  |  | Columnar | Horizontal | https://doi.org/10.1007/s00170-021-06818-9
150 | 1250 | 300 | 140 | 100 |  |  | 28.57 | 28.57 | Archimedes | 208.7 |  |  |  |  | Columnar | Horizontal | https://doi.org/10.1007/s00170-021-06818-9
150 | 1750 | 300 | 140 | 100 |  |  | 20.41 | 20.41 | Archimedes | 230.1 |  |  |  |  | Columnar | Horizontal | https://doi.org/10.1007/s00170-021-06818-9
200 | 750 | 300 | 80 | 100 |  |  | 111.11 | 111.11 | Archimedes | 234.1 |  |  |  |  | Columnar | Horizontal | https://doi.org/10.1007/s00170-021-06818-9
200 | 1250 | 300 | 80 | 100 |  |  | 66.67 | 66.67 | Archimedes | 241 |  |  |  |  | Columnar | Horizontal | https://doi.org/10.1007/s00170-021-06818-9
200 | 750 | 300 | 100 | 100 |  |  | 88.89 | 88.89 | Archimedes | 236.1 |  |  |  |  | Columnar | Horizontal | https://doi.org/10.1007/s00170-021-06818-9
200 | 1250 | 300 | 120 | 100 |  |  | 44.44 | 44.44 | Archimedes | 235.1 |  |  |  |  | Columnar | Horizontal | https://doi.org/10.1007/s00170-021-06818-9
200 | 750 | 300 | 140 | 100 |  |  | 63.49 | 63.49 | Archimedes | 240.1 |  |  |  |  | Columnar | Horizontal | https://doi.org/10.1007/s00170-021-06818-9
250 | 1250 | 300 | 80 | 100 |  |  | 83.33 | 83.33 | Archimedes | 233.42 |  |  |  |  | Columnar | Horizontal | https://doi.org/10.1007/s00170-021-06818-9
250 | 1250 | 300 | 120 | 100 |  |  | 55.56 | 55.56 | Archimedes | 231 |  |  |  |  | Columnar | Horizontal | https://doi.org/10.1007/s00170-021-06818-9
250 | 1750 | 300 | 120 | 100 |  |  | 39.68 | 39.68 | Archimedes | 224.8 |  |  |  |  | Columnar | Horizontal | https://doi.org/10.1007/s00170-021-06818-9
250 | 750 | 300 | 140 | 100 |  |  | 79.37 | 79.37 | Archimedes | 236.5 |  |  |  |  | Columnar | Horizontal | https://doi.org/10.1007/s00170-021-06818-9
250 | 1750 | 300 | 140 | 100 |  |  | 34.01 | 34.01 | Archimedes | 227 |  |  |  |  | Columnar | Horizontal | https://doi.org/10.1007/s00170-021-06818-9
180.4 | 821.6 | 20-100 | 72.2 |  |  |  | 219.5716 |  | Archimedes |  |  |  | 98.31 |  |  |  | https://doi.org/10.3390/ma13071601
269.6 | 821.6 | 20-100 | 72.2 |  |  |  | 328.1402 |  | Archimedes |  |  |  | 98.62 |  |  |  | https://doi.org/10.3390/ma13071601
180.4 | 1178.4 | 20-100 | 72.2 |  |  |  | 153.0889 |  | Archimedes |  |  |  | 98.25 |  |  |  | https://doi.org/10.3390/ma13071601
269.6 | 1178.4 | 20-100 | 72.2 |  |  |  | 228.7848 |  | Archimedes |  |  |  | 98.63 |  |  |  | https://doi.org/10.3390/ma13071601
180.4 | 821.6 | 20-100 | 107.8 |  |  |  | 219.5716 |  | Archimedes |  |  |  | 98.61 |  |  |  | https://doi.org/10.3390/ma13071601
269.6 | 821.6 | 20-100 | 107.8 |  |  |  | 328.1402 |  | Archimedes |  |  |  | 98.53 |  |  |  | https://doi.org/10.3390/ma13071601
180.4 | 1178.4 | 20-100 | 107.8 |  |  |  | 153.0889 |  | Archimedes |  |  |  | 98.25 |  |  |  | https://doi.org/10.3390/ma13071601
269.6 | 1178.4 | 20-100 | 107.8 |  |  |  | 228.7848 |  | Archimedes |  |  |  | 98.38 |  |  |  | https://doi.org/10.3390/ma13071601
150 | 1000 | 20-100 | 90 |  |  |  | 150 |  | Archimedes |  |  |  | 98.37 |  |  |  | https://doi.org/10.3390/ma13071601
300 | 1000 | 20-100 | 90 |  |  |  | 300 |  | Archimedes |  |  |  | 98.71 |  |  |  | https://doi.org/10.3390/ma13071601
225 | 700 | 20-100 | 90 |  |  |  | 321.4286 |  | Archimedes |  |  |  | 98.73 |  |  |  | https://doi.org/10.3390/ma13071601
225 | 1300 | 20-100 | 90 |  |  |  | 173.0769 |  | Archimedes |  |  |  | 98.37 |  |  |  | https://doi.org/10.3390/ma13071601
225 | 1000 | 20-100 | 60 |  |  |  | 225 |  | Archimedes |  |  |  | 98.43 |  |  |  | https://doi.org/10.3390/ma13071601
225 | 1000 | 20-100 | 120 |  |  |  | 225 |  | Archimedes |  |  |  | 98.33 |  |  |  | https://doi.org/10.3390/ma13071601
225 | 1000 | 20-100 | 90 |  |  |  | 225 |  | Archimedes |  |  |  | 98.65 |  |  |  | https://doi.org/10.3390/ma13071601
225 | 1000 | 20-100 | 90 |  |  |  | 225 |  | Archimedes |  |  |  | 98.63 |  |  |  | https://doi.org/10.3390/ma13071601
225 | 1000 | 20-100 | 90 |  |  |  | 225 |  | Archimedes |  |  |  | 98.62 |  |  |  | https://doi.org/10.3390/ma13071601
225 | 1000 | 20-100 | 90 |  |  |  | 225 |  | Archimedes |  |  |  | 98.68 |  |  |  | https://doi.org/10.3390/ma13071601
225 | 1000 | 20-100 | 90 |  |  |  | 225 |  | Archimedes |  |  |  | 98.71 |  |  |  | https://doi.org/10.3390/ma13071601
225 | 1000 | 20-100 | 90 |  |  |  | 225 |  | Archimedes |  |  |  | 98.67 |  |  |  | https://doi.org/10.3390/ma13071601
200 | 1000 | 50 | 120 |  |  | 33 | 200 | 33.3 | [8 empty] | https://doi.org/10.25518/ESAFORM21.1563
275 | 1000 | 50 | 120 |  |  | 33 | 275 | 45.8 | [8 empty] | https://doi.org/10.25518/ESAFORM21.1563
200 | 700 | 50 | 120 |  |  | 33 | 285.71 | 47.6 | [8 empty] | https://doi.org/10.25518/ESAFORM21.1563
350 | 1000 | 50 | 120 |  |  | 33 | 350 | 58.3 | [8 empty] | https://doi.org/10.25518/ESAFORM21.1563
275 | 700 | 50 | 120 |  |  | 33 | 392.85 | 65.5 | [8 empty] | https://doi.org/10.25518/ESAFORM21.1563
200 | 400 | 50 | 120 |  |  | 33 | 500 | 83.3 | [8 empty] | https://doi.org/10.25518/ESAFORM21.1563
350 | 700 | 50 | 120 |  |  | 33 | 500 | 83.3 | [8 empty] | https://doi.org/10.25518/ESAFORM21.1563
275 | 400 | 50 | 120 |  |  | 33 | 687.5 | 114.6 | [8 empty] | https://doi.org/10.25518/ESAFORM21.1563
350 | 400 | 50 | 120 |  |  | 33 | 875 | 145.8 | [8 empty] | https://doi.org/10.25518/ESAFORM21.1563
120 | 600 | 25 | 100 |  |  |  | 200 | 80 | Archimedes |  | 488 | 608 |  |  |  |  | https://doi.org/10.1007/s10853-025-11895-2
247 | 900 | 50 | 100 |  |  |  | 274.44 | 55 | Archimedes |  | 516 | 656 |  |  |  |  | https://doi.org/10.1007/s10853-025-11895-2
247 | 567 | 100 | 100 |  |  |  | 435.62 | 44 | Archimedes |  | 503 | 644 |  |  |  |  | https://doi.org/10.1007/s10853-025-11895-2
190 | 600 | 30 | 90 | 130 |  | 67 | 316.67 | 117.28 |  | 242.06 |  | 736.72 |  |  |  |  | https://doi.org/10.3390/mi15091167
190 | 700 | 30 | 90 | 130 |  | 67 | 271.42 | 100.53 |  | 250.1 |  | 734.1 |  |  |  |  | https://doi.org/10.3390/mi15091167
190 | 800 | 30 | 90 | 130 |  | 67 | 237.5 | 87.96 |  | 242.87 |  | 724.01 |  |  |  |  | https://doi.org/10.3390/mi15091167
190 | 900 | 30 | 90 | 130 |  | 67 | 211.11 | 78.19 |  | 240.47 |  | 722.1 |  |  |  |  | https://doi.org/10.3390/mi15091167
170 | 600 | 30 | 90 | 130 |  | 67 | 283.33 | 104.94 |  | 248.17 |  | 727.7 |  |  |  |  | https://doi.org/10.3390/mi15091167
170 | 700 | 30 | 90 | 130 |  | 67 | 242.85 | 89.95 |  | 243.74 |  | 723.81 |  |  |  |  | https://doi.org/10.3390/mi15091167
170 | 800 | 30 | 90 | 130 |  | 67 | 212.5 | 78.7 |  | 240.93 |  | 723.53 |  |  |  |  | https://doi.org/10.3390/mi15091167
170 | 900 | 30 | 90 | 130 |  | 67 | 188.89 | 69.96 |  | 222.03 |  | 718.8 |  |  |  |  | https://doi.org/10.3390/mi15091167
140 | 600 | 30 | 90 | 130 |  | 67 | 233.33 | 86.42 |  | 224.87 |  | 707.1 |  |  |  |  | https://doi.org/10.3390/mi15091167
140 | 700 | 30 | 90 | 130 |  | 67 | 200 | 74.07 |  | 218.73 |  | 699.88 |  |  |  |  | https://doi.org/10.3390/mi15091167
140 | 800 | 30 | 90 | 130 |  | 67 | 175 | 64.81 |  | 223.23 |  | 695 |  |  |  |  | https://doi.org/10.3390/mi15091167
140 | 900 | 30 | 90 | 130 |  | 67 | 155.56 | 57.61 |  | 225.36 |  | 688.88 |  |  |  |  | https://doi.org/10.3390/mi15091167
100 | 400 |  | 30 |  |  |  | 250 | 0.234 |  |  | 438 | 528 | 97.2 | 266 | Equiaxed | Horizontal | https://doi.org/10.1016/j.msea.2016.10.012
100 | 591 |  | 65 |  |  |  | 169.2 | 0.158 |  |  | 379 | 489 | 98.5 | 266 | Equiaxed | Horizontal | https://doi.org/10.1016/j.msea.2016.10.012
100 | 600 |  | 75 |  |  |  | 166.67 | 0.156 |  |  | 399 | 486 | 97.6 | 266 | Equiaxed | Horizontal | https://doi.org/10.1016/j.msea.2016.10.012
100 | 400 |  | 100 |  |  |  | 250 | 0.234 |  |  | 406 | 510 | 98 | 266 | Equiaxed | Horizontal | https://doi.org/10.1016/j.msea.2016.10.012
100 | 400 |  | 150 |  |  |  | 250 | 0.234 |  |  | 412 | 511 | 91.2 | 266 | Equiaxed | Horizontal | https://doi.org/10.1016/j.msea.2016.10.012
200 | 2000 | 30 | 60 |  |  |  | 100 | 55.56 |  |  | 519.1 | 611.9 | 97.92 |  | Columnar | Horizontal | https://doi.org/10.3390/met8090729
200 | 2000 | 30 | 60 |  |  |  | 100 | 55.56 |  |  | 498.9 | 589 | 97 |  | Equiaxed | vertical | https://doi.org/10.3390/met8090729
200 | 2000 | 30 | 60 |  |  |  | 100 | 55.56 |  |  | 509.8 | 597.6 | 97.22 |  | Equiaxed | vertical | https://doi.org/10.3390/met8090729
510 | 200 | 50 | 90 |  |  | 31 | 2550 | 566.6 |  |  |  |  | 98.35 |  |  |  | https://doi.org/10.1007/s40964-024-00693-y
510 | 2000 | 50 | 90 |  |  | 31 | 255 | 56.67 |  |  |  |  | 91.99 |  |  |  | https://doi.org/10.1007/s40964-024-00693-y
510 | 4000 | 50 | 90 |  |  | 31 | 127.5 | 28.33 |  |  |  |  | 77.74 |  |  |  | https://doi.org/10.1007/s40964-024-00693-y
510 | 6000 | 50 | 90 |  |  | 31 | 85 | 18.89 |  |  |  |  | 68.47 |  |  |  | https://doi.org/10.1007/s40964-024-00693-y
510 | 8000 | 50 | 90 |  |  | 31 | 63.75 | 14.17 | [8 empty] | https://doi.org/10.1007/s40964-024-00693-y
510 | 10000 | 50 | 90 |  |  | 31 | 51 | 11.33 | [8 empty] | https://doi.org/10.1007/s40964-024-00693-y
420 | 200 | 50 | 90 |  |  | 31 | 2100 | 466.67 |  |  |  |  | 98.34 |  |  |  | https://doi.org/10.1007/s40964-024-00693-y
420 | 2000 | 50 | 90 |  |  | 31 | 210 | 46.67 |  |  |  |  | 96.7 |  |  |  | https://doi.org/10.1007/s40964-024-00693-y
420 | 4000 | 50 | 90 |  |  | 31 | 105 | 23.33 |  |  |  |  | 76.87 |  |  |  | https://doi.org/10.1007/s40964-024-00693-y
420 | 6000 | 50 | 90 |  |  | 31 | 70 | 15.56 |  |  |  |  | 64.62 |  |  |  | https://doi.org/10.1007/s40964-024-00693-y
420 | 8000 | 50 | 90 |  |  | 31 | 52.5 | 11.67 | [8 empty] | https://doi.org/10.1007/s40964-024-00693-y
420 | 10000 | 50 | 90 |  |  | 31 | 42 | 9.33 |  |  |  |  | 97.48 |  |  |  | https://doi.org/10.1007/s40964-024-00693-y
330 | 200 | 50 | 90 |  |  | 31 | 1650 | 366.67 |  |  |  |  | 99.05 |  |  |  | https://doi.org/10.1007/s40964-024-00693-y
330 | 2000 | 50 | 90 |  |  | 31 | 165 | 36.67 |  |  |  |  | 75.76 |  |  |  | https://doi.org/10.1007/s40964-024-00693-y
330 | 4000 | 50 | 90 |  |  | 31 | 82.5 | 18.33 |  |  |  |  | 71.54 |  |  |  | https://doi.org/10.1007/s40964-024-00693-y
330 | 6000 | 50 | 90 |  |  | 31 | 55 | 12.22 | [8 empty] | https://doi.org/10.1007/s40964-024-00693-y
330 | 8000 | 50 | 90 |  |  | 31 | 41.25 | 9.17 | [8 empty] | https://doi.org/10.1007/s40964-024-00693-y
330 | 10000 | 50 | 90 |  |  | 31 | 33 | 7.33 |  |  |  |  | 95.85 |  |  |  | https://doi.org/10.1007/s40964-024-00693-y
240 | 200 | 50 | 90 |  |  | 31 | 1200 | 266.67 |  |  |  |  | 93.63 |  |  |  | https://doi.org/10.1007/s40964-024-00693-y
240 | 2000 | 50 | 90 |  |  | 31 | 120 | 26.67 |  |  |  |  | 71.73 |  |  |  | https://doi.org/10.1007/s40964-024-00693-y
240 | 4000 | 50 | 90 |  |  | 31 | 60 | 13.33 |  |  |  |  | 64.58 |  |  |  | https://doi.org/10.1007/s40964-024-00693-y
240 | 6000 | 50 | 90 |  |  | 31 | 40 | 8.89 | [8 empty] | https://doi.org/10.1007/s40964-024-00693-y
240 | 8000 | 50 | 90 |  |  | 31 | 30 | 6.67 | [8 empty] | https://doi.org/10.1007/s40964-024-00693-y
240 | 10000 | 50 | 90 |  |  | 31 | 24 | 5.33 |  |  |  |  | 94.82 |  |  |  | https://doi.org/10.1007/s40964-024-00693-y
150 | 200 | 50 | 90 |  |  | 31 | 750 | 166.67 |  |  |  |  | 80.19 |  |  |  | https://doi.org/10.1007/s40964-024-00693-y
150 | 2000 | 50 | 90 |  |  | 31 | 75 | 16.67 |  |  |  |  | 61.14 |  |  |  | https://doi.org/10.1007/s40964-024-00693-y
150 | 4000 | 50 | 90 |  |  | 31 | 37.5 | 8.33 | [8 empty] | https://doi.org/10.1007/s40964-024-00693-y
150 | 6000 | 50 | 90 |  |  | 31 | 25 | 5.56 | [8 empty] | https://doi.org/10.1007/s40964-024-00693-y
150 | 8000 | 50 | 90 |  |  | 31 | 18.75 | 4.17 | [8 empty] | https://doi.org/10.1007/s40964-024-00693-y
150 | 10000 | 50 | 90 |  |  | 31 | 15 | 3.33 |  |  |  |  | 89.84 |  |  |  | https://doi.org/10.1007/s40964-024-00693-y
60 | 200 | 50 | 90 |  |  | 31 | 300 | 66.67 | [8 empty] | https://doi.org/10.1007/s40964-024-00693-y
60 | 2000 | 50 | 90 |  |  | 31 | 30 | 6.67 | [8 empty] | https://doi.org/10.1007/s40964-024-00693-y
60 | 4000 | 50 | 90 |  |  | 31 | 15 | 3.33 | [8 empty] | https://doi.org/10.1007/s40964-024-00693-y
60 | 6000 | 50 | 90 |  |  | 31 | 10 | 2.22 | [8 empty] | https://doi.org/10.1007/s40964-024-00693-y
60 | 8000 | 50 | 90 |  |  | 31 | 7.5 | 1.67 | [8 empty] | https://doi.org/10.1007/s40964-024-00693-y
60 | 10000 | 50 | 90 |  |  | 31 | 6 | 1.33 | [8 empty] | https://doi.org/10.1007/s40964-024-00693-y
350 | 800 | 50 | 90 |  |  | 31 | 437.5 | 97.22 |  |  |  |  | 99.62 |  |  |  | https://doi.org/10.1007/s40964-024-00693-y
350 | 1000 | 50 | 90 |  |  | 31 | 350 | 77.78 |  |  |  |  | 99.67 |  |  |  | https://doi.org/10.1007/s40964-024-00693-y
350 | 1250 | 50 | 90 |  |  | 31 | 280 | 62.22 |  |  |  |  | 99.11 |  |  |  | https://doi.org/10.1007/s40964-024-00693-y
350 | 2000 | 50 | 90 |  |  | 31 | 175 | 38.88 |  |  | 420.1 | 563.27 | 99.02 | 51.5 | Columnar | vertical | https://doi.org/10.1007/s40964-024-00693-y
285 | 800 | 50 | 90 |  |  | 31 | 356.25 | 79.17 |  |  |  |  | 99.67 |  |  |  | https://doi.org/10.1007/s40964-024-00693-y
285 | 1000 | 50 | 90 |  |  | 31 | 285 | 63.33 |  |  |  |  | 99.57 |  |  |  | https://doi.org/10.1007/s40964-024-00693-y
285 | 1250 | 50 | 90 |  |  | 31 | 228 | 50.67 |  |  | 425.24 | 585.93 | 99.2 | 45.8 | Columnar | vertical | https://doi.org/10.1007/s40964-024-00693-y
285 | 2000 | 50 | 90 |  |  | 31 | 142.5 | 31.67 |  |  |  |  | 92.64 |  |  |  | https://doi.org/10.1007/s40964-024-00693-y
250 | 800 | 50 | 90 |  |  | 31 | 312.5 | 69.44 |  |  | 372.43 | 530.78 | 99.67 | 88.6 | Equiaxed | Horizontal | https://doi.org/10.1007/s40964-024-00693-y
250 | 1000 | 50 | 90 |  |  | 31 | 250 | 55.55 |  |  | 426.21 | 568.59 | 99.42 | 48.3 | Equiaxed | Horizontal | https://doi.org/10.1007/s40964-024-00693-y
250 | 1250 | 50 | 90 |  |  | 31 | 200 | 4.44 |  |  |  |  | 99.03 |  |  |  | https://doi.org/10.1007/s40964-024-00693-y
250 | 2000 | 50 | 90 |  |  | 31 | 125 | 27.78 |  |  |  |  | 90.58 |  |  |  | https://doi.org/10.1007/s40964-024-00693-y
125 | 100 | 30 | 120 | 70 | Stripe | 67 | 1250 | 347.2 |  |  |  |  | 96.35 | 16.6 | Columnar | vertical | https://doi.org/10.3390/met11050832
125 | 200 | 30 | 120 | 70 | Stripe | 67 | 625 | 173.6 |  |  |  |  | 96.79 | 14.2 | Equiaxed | Horizontal | https://doi.org/10.3390/met11050832
125 | 400 | 30 | 120 | 70 | Stripe | 67 | 312.5 | 86.8 |  |  |  |  | 99.09 | 16.2 | Columnar | vertical | https://doi.org/10.3390/met11050832
125 | 600 | 30 | 120 | 70 | Stripe | 67 | 208.3333 | 57.9 |  |  |  |  | 99.9 | 14.3 | Columnar | Horizontal | https://doi.org/10.3390/met11050832
125 | 800 | 30 | 120 | 70 | Stripe | 67 | 156.25 | 43.4 |  |  |  |  | 99.51 | 18.4 | Coarsest | vertical | https://doi.org/10.3390/met11050832
200 | 200 | 30 | 120 | 70 | Stripe | 67 | 1000 | 277.8 |  |  |  |  | 98.35 | 16 | Coarsest | Horizontal | https://doi.org/10.3390/met11050832
200 | 400 | 30 | 120 | 70 | Stripe | 67 | 500 | 138.9 |  |  |  |  | 99.49 | 15.2 | Columnar | vertical | https://doi.org/10.3390/met11050832
200 | 600 | 30 | 120 | 70 | Stripe | 67 | 333.3333 | 92.6 |  |  |  |  | 99.92 | 13.4 | Columnar | Horizontal | https://doi.org/10.3390/met11050832
200 | 800 | 30 | 120 | 70 | Stripe | 67 | 250 | 69.4 |  |  |  |  | 99.89 | 14.5 | Equiaxed & Columnar | vertical | https://doi.org/10.3390/met11050832
200 | 1000 | 30 | 120 | 70 | Stripe | 67 | 200 | 55.6 |  |  |  |  | 99.88 | 13.1 | Equiaxed & Columnar | Horizontal | https://doi.org/10.3390/met11050832
200 | 1200 | 30 | 120 | 70 | Stripe | 67 | 166.6667 | 46.3 |  |  |  |  | 99.83 | 15.8 | Equiaxed & Columnar | vertical | https://doi.org/10.3390/met11050832
200 | 1400 | 30 | 120 | 70 | Stripe | 67 | 142.8571 | 39.7 |  |  |  |  | 99.44 | 14.1 | Equiaxed & Columnar | Horizontal | https://doi.org/10.3390/met11050832
200 | 1800 | 30 | 120 | 70 | Stripe | 67 | 111.1111 | 30.9 |  |  |  |  | 96.6 | 14.1 | Equiaxed & Columnar | vertical | https://doi.org/10.3390/met11050832
200 | 2200 | 30 | 120 | 70 | Stripe | 67 | 90.90909 | 25.3 |  |  |  |  | 94.23 | 12.8 | Equiaxed & Columnar | Horizontal | https://doi.org/10.3390/met11050832
200 | 2600 | 30 | 120 | 70 | Stripe | 67 | 76.92308 | 21.4 |  |  |  |  | 90.22 | 16.1 | Coarsest | vertical | https://doi.org/10.3390/met11050832
275 | 400 | 30 | 120 | 70 | Stripe | 67 | 687.5 | 191 |  |  |  |  | 98.74 | 14.5 | Coarsest | Horizontal | https://doi.org/10.3390/met11050832
275 | 600 | 30 | 120 | 70 | Stripe | 67 | 458.3333 | 127.3 |  |  |  |  | 99.9 | 14.8 | Epitaxial | vertical | https://doi.org/10.3390/met11050832
275 | 800 | 30 | 120 | 70 | Stripe | 67 | 343.75 | 95.5 |  |  |  |  | 99.91 | 13.2 | Epitaxial | Horizontal | https://doi.org/10.3390/met11050832
275 | 1000 | 30 | 120 | 70 | Stripe | 67 | 275 | 76.4 |  |  |  |  | 99.98 | 12.2 | Epitaxial | vertical | https://doi.org/10.3390/met11050832
275 | 1200 | 30 | 120 | 70 | Stripe | 67 | 229.1667 | 63.7 |  |  |  |  | 99.77 | 10.8 | Epitaxial | Horizontal | https://doi.org/10.3390/met11050832
275 | 1400 | 30 | 120 | 70 | Stripe | 67 | 196.4286 | 54.6 |  |  |  |  | 99.87 | 12.4 | Columnar | vertical | https://doi.org/10.3390/met11050832
275 | 1800 | 30 | 120 | 70 | Stripe | 67 | 152.7778 | 42.4 |  |  |  |  | 99.62 | 10.9 | Columnar | Horizontal | https://doi.org/10.3390/met11050832
275 | 2200 | 30 | 120 | 70 | Stripe | 67 | 125 | 34.7 |  |  |  |  | 99.09 | 11.1 | Fine | vertical | https://doi.org/10.3390/met11050832
275 | 2600 | 30 | 120 | 70 | Stripe | 67 | 105.7692 | 29.4 |  |  |  |  | 96.55 | 9.4 | Fine | Horizontal | https://doi.org/10.3390/met11050832
275 | 3000 | 30 | 120 | 70 | Stripe | 67 | 91.66667 | 25.5 |  |  |  |  | 93.52 |  |  |  | https://doi.org/10.3390/met11050832
350 | 600 | 30 | 120 | 70 | Stripe | 67 | 583.3333 | 162 |  |  |  |  | 99.74 |  |  |  | https://doi.org/10.3390/met11050832
350 | 800 | 30 | 120 | 70 | Stripe | 67 | 437.5 | 121.5 |  |  |  |  | 99.93 |  |  |  | https://doi.org/10.3390/met11050832
350 | 1000 | 30 | 120 | 70 | Stripe | 67 | 350 | 97.2 |  |  |  |  | 99.9 |  |  |  | https://doi.org/10.3390/met11050832
350 | 1200 | 30 | 120 | 70 | Stripe | 67 | 291.6667 | 81 |  |  |  |  | 99.98 |  |  |  | https://doi.org/10.3390/met11050832
350 | 1400 | 30 | 120 | 70 | Stripe | 67 | 250 | 69.4 |  |  |  |  | 99.78 |  |  |  | https://doi.org/10.3390/met11050832
350 | 1800 | 30 | 120 | 70 | Stripe | 67 | 194.4444 | 54 |  |  |  |  | 99.71 |  |  |  | https://doi.org/10.3390/met11050832
350 | 2200 | 30 | 120 | 70 | Stripe | 67 | 159.0909 | 44.1 |  |  |  |  | 99.46 |  |  |  | https://doi.org/10.3390/met11050832
350 | 2600 | 30 | 120 | 70 | Stripe | 67 | 134.6154 | 37.4 |  |  |  |  | 95.09 |  |  |  | https://doi.org/10.3390/met11050832
350 | 3000 | 30 | 120 | 70 | Stripe | 67 | 116.6667 | 32.4 |  |  |  |  | 94.4 |  |  |  | https://doi.org/10.3390/met11050832
350 | 3400 | 30 | 120 | 70 | Stripe | 67 | 102.9412 | 28.6 |  |  |  |  | 94.9 |  |  |  | https://doi.org/10.3390/met11050832
200 | 800 | 30 | 80 | 70 | Stripe | 67 | 250 | 104.2 |  |  |  |  | 99.98 |  |  |  | https://doi.org/10.3390/met11050832
200 | 800 | 30 | 100 | 70 | Stripe | 67 | 250 | 83.3 |  |  |  |  | 99.99 |  |  |  | https://doi.org/10.3390/met11050832
200 | 800 | 30 | 120 | 70 | Stripe | 67 | 250 | 69.4 |  |  |  |  | 99.97 |  |  |  | https://doi.org/10.3390/met11050832
200 | 800 | 30 | 140 | 70 | Stripe | 67 | 250 | 59.5 |  |  |  |  | 99.91 |  |  |  | https://doi.org/10.3390/met11050832
200 | 800 | 30 | 160 | 70 | Stripe | 67 | 250 | 52.1 |  |  |  |  | 99.84 |  |  |  | https://doi.org/10.3390/met11050832
190 | 600 | 30 | 90 | 138 | Unidirectional | 67 | 316.6667 | 117.28 |  | 242.06 |  | 736.72 |  | 18.15 | Coarsest | vertical | https://doi.org/10.3390/jfb16080280
190 | 700 | 30 | 90 | 138 | Unidirectional | 67 | 271.4286 | 100.53 |  | 250.1 |  | 734.1 |  | 14.92 | Coarsest | Horizontal | https://doi.org/10.3390/jfb16080280
190 | 800 | 30 | 90 | 138 | Unidirectional | 67 | 237.5 | 87.96 |  | 242.87 |  | 724.01 |  | 13.42 | Coarsest | vertical | https://doi.org/10.3390/jfb16080280
190 | 900 | 30 | 90 | 138 | Unidirectional | 67 | 211.1111 | 78.19 |  | 240.47 |  | 722.1 |  | 11.15 | Coarsest | Horizontal | https://doi.org/10.3390/jfb16080280
170 | 600 | 30 | 90 | 138 | Unidirectional | 67 | 283.3333 | 104.94 |  | 248.17 |  | 727.7 |  | 10.84 | Coarsest | vertical | https://doi.org/10.3390/jfb16080280
170 | 700 | 30 | 90 | 138 | Unidirectional | 67 | 242.8571 | 89.95 |  | 243.74 |  | 723.81 |  | 8.23 | Coarsest | Horizontal | https://doi.org/10.3390/jfb16080280
170 | 800 | 30 | 90 | 138 | Unidirectional | 67 | 212.5 | 78.7 |  | 240.93 |  | 723.53 |  | 8.12 | Coarsest | vertical | https://doi.org/10.3390/jfb16080280
170 | 900 | 30 | 90 | 138 | Unidirectional | 67 | 188.8889 | 69.96 |  | 222.03 |  | 718.8 |  | 6.45 | Coarsest | Horizontal | https://doi.org/10.3390/jfb16080280
140 | 600 | 30 | 90 | 138 | Unidirectional | 67 | 233.3333 | 86.42 |  | 224.87 |  | 707.1 |  |  |  |  | https://doi.org/10.3390/jfb16080280
140 | 700 | 30 | 90 | 138 | Unidirectional | 67 | 200 | 74.07 |  | 218.73 |  | 699.88 |  |  |  |  | https://doi.org/10.3390/jfb16080280
140 | 800 | 30 | 90 | 138 | Unidirectional | 67 | 175 | 64.81 |  | 223.23 |  | 695 |  |  |  |  | https://doi.org/10.3390/jfb16080280
140 | 900 | 30 | 90 | 138 | Unidirectional | 67 | 155.5556 | 57.61 |  | 225.36 |  | 688.88 |  |  |  |  | https://doi.org/10.3390/jfb16080280
260 | 960 | 30 | 90 |  | Stripe | 67 | 270.8333 | 100.3 |  | 239.16 | 458.18 | 669.92 | 99.2 | 20.1 | Columnar | vertical | https://doi.org/10.1016/j.jmrt.2023.04.069
175 | 668 | 30 | 120 |  | Stripe with contour | 79 | 261.976 | 72.77 |  |  | 550 | 1016 | 99.9 | 45 | Fine | Horizontal | https://doi.org/10.1016/j.jmapro.2019.07.010
175 | 668 | 30 | 120 |  | Meander | 79 | 261.976 | 72.77 |  |  | 503 | 983 | 99.3 | 51 | Equiaxed | Horizontal | https://doi.org/10.1016/j.jmapro.2019.07.010
175 | 668 | 30 | 120 |  | Stripe no contour | 79 | 261.976 | 72.77 |  |  | 485 | 980 | 99 | 56 | Fine | Horizontal | https://doi.org/10.1016/j.jmapro.2019.07.010
175 | 668 | 30 | 120 |  | Checkerboard | 79 | 261.976 | 72.77 |  |  | 439 | 675 | 98 | 67 | Coarsest | Horizontal | https://doi.org/10.1016/j.jmapro.2019.07.010
300 | 1000 | 30 | 80 |  |  |  | 300 | 125 |  | 281.6 |  |  | 96.57 | 12.3 | Fine | vertical | https://doi.org/10.1016/j.jallcom.2018.01.098
300 | 1200 | 30 | 80 |  |  |  | 250 | 104.17 |  | 260 |  |  | 97.38 | 10.2 | Fine | Horizontal | https://doi.org/10.1016/j.jallcom.2018.01.098
180 | 231 | 50 | 124 |  |  |  | 779.2208 | 125 |  | 225 |  |  | 97.46 | 14.8 | Columnar | vertical | https://doi.org/10.1016/j.jallcom.2018.01.098
380 | 650 | 50 | 120 |  |  |  | 584.6154 | 101.33 |  | 213 |  |  | 97.35 | 11.9 | Columnar | Horizontal | https://doi.org/10.1016/j.jallcom.2018.01.098
380 | 3000 | 50 | 25 |  |  |  | 126.6667 | 101.33 |  | 220 |  |  | 98.72 | 16.5 | Columnar | vertical | https://doi.org/10.1016/j.jallcom.2018.01.098
190 | 800 | 20-30 | 4000 |  |  |  | 237.5 | 198-297 |  | 325 |  |  | 99.73 | 13.1 | Columnar | Horizontal | https://doi.org/10.1016/j.jallcom.2018.01.098
200 | 1000 | 50 | 100 |  |  |  | 200 | 200 |  | 239 |  |  | 99.84 | 21.7 | Coarsest | vertical | https://doi.org/10.1016/j.jallcom.2018.01.098
90 | 187.7 | 25 | 80 |  |  |  | 479.4885 | 58.4 |  | 240 |  |  | 99.7 | 17.4 | Coarsest | Horizontal | https://doi.org/10.1016/j.jallcom.2018.01.098
200 | 1042 | 30 | 80 |  |  |  | 191.9386 | 80 |  | 213 |  |  | 99.84 |  |  |  | https://doi.org/10.1016/j.jallcom.2018.01.098
150 | 1250 | 30 | 80 |  |  |  | 120 | 50 |  | 185 |  |  | 99.27 |  |  |  | https://doi.org/10.1016/j.jallcom.2018.01.098
200 | 750-1000 | 110 | 50 | 80 | Meander | 67 |  | 35-50 |  |  |  |  | 97.97 |  |  |  | https://doi.org/10.3390/jmmp8010035
120-160 | 800-1200 | 20-40 | 60-80 | 80 | Meander | 67 |  | 32-130 |  |  |  |  | 96.6 | 300 | Columnar | vertical | https://doi.org/10.3390/jmmp8010035
150 | 400-800 | 80 | 40 | 80 | Meander | 67 |  | 60-120 |  |  |  |  | 96.82 |  |  |  | https://doi.org/10.3390/jmmp8010035
80-100 | 300-1700 | 40-120 | 20 | 80 | Meander | 67 |  | 20-400 |  |  |  |  | 98.77 |  |  |  | https://doi.org/10.3390/jmmp8010035
150-300 | 700-1300 | 60-120 | 20 | 80 | Meander | 67 |  | 36-350 |  |  |  |  | 98.52 | 300 | Cellular | vertical | https://doi.org/10.3390/jmmp8010035
100 | 111-250 | 110-120 | 50 | 80 | Meander | 67 |  | 66-400 |  |  |  |  | 96 |  |  |  | https://doi.org/10.3390/jmmp8010035
150-200 | 446-1667 | 80-140 | 30 | 80 | Meander | 67 |  | 20-180 |  |  |  |  | 98.59 | 300 | Cellular | vertical | https://doi.org/10.3390/jmmp8010035
125-175 | 180-260 | 20-60 | 40 | 80 | Meander | 67 |  | 200-1200 |  |  |  |  | 98.62 | 300 | Columnar | vertical | https://doi.org/10.3390/jmmp8010035
220 | 960 | 80 | 40 | 80 | Meander | 67 | 229.1667 | 70 |  |  |  |  | 95.61 |  |  |  | https://doi.org/10.3390/jmmp8010035
100 | 400-600 | 30-150 | 30 | 80 | Meander | 67 |  | 40-280 |  |  |  |  | 96.5 |  |  |  | https://doi.org/10.3390/jmmp8010035
70-130 | 700-1200 | 60 | 20 | 80 | Meander | 67 |  | 50-150 |  |  |  |  | 96.84 | 300 | Cellular | vertical | https://doi.org/10.3390/jmmp8010035
175 | 668 | 120 | 30 | 80 | Meander | 67 | 261.976 | 70 |  |  |  |  | 99.05 |  |  |  | https://doi.org/10.3390/jmmp8010035
150 | 125-200 | 90 | 50 | 80 | Meander | 67 |  | 160-260 |  |  |  |  | 96.4 |  |  |  | https://doi.org/10.3390/jmmp8010035
200 | 2000 | 60 | 30 | 80 | Meander | 67 | 100 | 55 |  |  |  |  | 97.38 |  |  |  | https://doi.org/10.3390/jmmp8010035
220 | 1083 | 20 | 90 |  |  | 67 | 203.13 | 112.85 |  |  | 337 | 490 |  |  |  |  | https://doi.org/10.1016/j.addma.2021.101875
195 | 1083 | 20 | 90 |  |  | 67 | 182.82 | 100.03 |  |  | 358 | 481 |  |  |  |  | https://doi.org/10.1016/j.addma.2021.101875
170 | 1083 | 20 | 90 |  |  | 67 | 156.97 | 87.2 |  |  | 366 | 494 |  |  |  |  | https://doi.org/10.1016/j.addma.2021.101875
150 |  |  | 102 | 70 | Meander | 67 |  | 59 | Archimedes |  | 504 | 633 | 98.93 |  |  |  | https://doi.org/10.1007/s40964-022-00281-y
150 |  |  | 102 | 70 | Meander | 67 |  | 59 | Archimedes |  | 484 | 587 | 98.92 |  |  |  | https://doi.org/10.1007/s40964-022-00281-y
150 |  |  | 121 | 70 | Meander | 67 |  | 59 | Archimedes |  | 483 | 616 | 99.27 |  |  |  | https://doi.org/10.1007/s40964-022-00281-y
150 |  |  | 121 | 70 | Meander | 67 |  | 59 | Archimedes |  | 493 | 607 | 99.12 |  |  |  | https://doi.org/10.1007/s40964-022-00281-y
150 |  |  | 99 | 70 | Meander | 67 |  | 59 | Archimedes |  | 501 | 639 | 99.18 |  |  |  | https://doi.org/10.1007/s40964-022-00281-y
150 |  |  | 99 | 70 | Meander | 67 |  | 59 | Archimedes |  | 507 | 607 | 99.04 |  |  |  | https://doi.org/10.1007/s40964-022-00281-y
200 |  |  | 121 | 70 | Meander | 67 |  | 59 | Archimedes |  | 480 | 628 | 99.36 |  |  |  | https://doi.org/10.1007/s40964-022-00281-y
200 |  |  | 121 | 70 | Meander | 67 |  | 59 | Archimedes |  | 493 | 634 | 99.31 |  |  |  | https://doi.org/10.1007/s40964-022-00281-y
200 |  |  | 99 | 70 | Meander | 67 |  | 59 | Archimedes |  | 477 | 626 | 99.48 |  |  |  | https://doi.org/10.1007/s40964-022-00281-y
200 |  |  | 99 | 70 | Meander | 67 |  | 59 | Archimedes |  | 476 | 625 | 99.34 |  |  |  | https://doi.org/10.1007/s40964-022-00281-y
200 |  |  | 103 | 70 | Meander | 67 |  | 59 | Archimedes |  | 441 | 611 | 99.46 |  |  |  | https://doi.org/10.1007/s40964-022-00281-y
200 |  |  | 103 | 70 | Meander | 67 |  | 59 | Archimedes |  | 435 | 615 | 99.46 |  |  |  | https://doi.org/10.1007/s40964-022-00281-y
150 |  |  | 83 | 70 | Meander | 67 |  | 103 | Archimedes |  | 462 | 581 | 99.31 |  |  |  | https://doi.org/10.1007/s40964-022-00281-y
150 |  |  | 83 | 70 | Meander | 67 |  | 103 | Archimedes |  | 442 | 561 | 98.64 |  |  |  | https://doi.org/10.1007/s40964-022-00281-y
150 |  |  | 116 | 70 | Meander | 67 |  | 103 | Archimedes |  | 481 | 595 | 99.23 |  |  |  | https://doi.org/10.1007/s40964-022-00281-y
150 |  |  | 116 | 70 | Meander | 67 |  | 103 | Archimedes |  | 479 | 574 | 98.08 |  |  |  | https://doi.org/10.1007/s40964-022-00281-y
150 |  |  | 96 | 70 | Meander | 67 |  | 103 | Archimedes |  | 492 | 584 | 99.27 |  |  |  | https://doi.org/10.1007/s40964-022-00281-y
150 |  |  | 96 | 70 | Meander | 67 |  | 103 | Archimedes |  | 451 | 586 | 99.23 |  |  |  | https://doi.org/10.1007/s40964-022-00281-y
200 |  |  | 103 | 70 | Meander | 67 |  | 103 | Archimedes |  | 438 | 573 | 99.26 |  |  |  | https://doi.org/10.1007/s40964-022-00281-y
200 |  |  | 103 | 70 | Meander | 67 |  | 103 | Archimedes |  | 481 | 573 | 99.49 |  |  |  | https://doi.org/10.1007/s40964-022-00281-y
200 |  |  | 76 | 70 | Meander | 67 |  | 103 | Archimedes |  | 457 | 576 | 99.52 |  |  |  | https://doi.org/10.1007/s40964-022-00281-y
200 |  |  | 76 | 70 | Meander | 67 |  | 103 | Archimedes |  | 431 | 576 | 99.41 |  |  |  | https://doi.org/10.1007/s40964-022-00281-y
200 |  |  | 121 | 70 | Meander | 67 |  | 103 | Archimedes |  | 437 | 575 | 98.72 |  |  |  | https://doi.org/10.1007/s40964-022-00281-y
200 |  |  | 121 | 70 | Meander | 67 |  | 103 | Archimedes |  | 443 | 571 | 98.93 |  |  |  | https://doi.org/10.1007/s40964-022-00281-y
150 |  |  | 106 | 70 | Meander | 67 |  | 180 | Archimedes |  | 457 | 544 | 98.13 |  |  |  | https://doi.org/10.1007/s40964-022-00281-y
150 |  |  | 106 | 70 | Meander | 67 |  | 180 | Archimedes |  | 359 | 500 | 95 |  |  |  | https://doi.org/10.1007/s40964-022-00281-y
150 |  |  | 91 | 70 | Meander | 67 |  | 180 | Archimedes |  | 465 | 550 | 98.3 |  |  |  | https://doi.org/10.1007/s40964-022-00281-y
150 |  |  | 91 | 70 | Meander | 67 |  | 180 | Archimedes |  | 419 | 536 | 97.31 |  |  |  | https://doi.org/10.1007/s40964-022-00281-y
150 |  |  | 76 | 70 | Meander | 67 |  | 180 | Archimedes |  | 399 | 527 | 96.91 |  |  |  | https://doi.org/10.1007/s40964-022-00281-y
150 |  |  | 76 | 70 | Meander | 67 |  | 180 | Archimedes |  | 404 | 534 | 97.36 |  |  |  | https://doi.org/10.1007/s40964-022-00281-y
200 |  |  | 75 | 70 | Meander | 67 |  | 180 | Archimedes |  | 492 | 581 | 99.46 |  |  |  | https://doi.org/10.1007/s40964-022-00281-y
200 |  |  | 75 | 70 | Meander | 67 |  | 180 | Archimedes |  | 454 | 578 | 99.36 |  |  |  | https://doi.org/10.1007/s40964-022-00281-y
200 |  |  | 93 | 70 | Meander | 67 |  | 180 | Archimedes |  | 349 | 486 | 94.69 |  |  |  | https://doi.org/10.1007/s40964-022-00281-y
200 |  |  | 93 | 70 | Meander | 67 |  | 180 | Archimedes |  | 430 | 532 | 98.02 |  |  |  | https://doi.org/10.1007/s40964-022-00281-y
200 |  |  | 95 | 70 | Meander | 67 |  | 180 | Archimedes |  | 473 | 567 | 99.21 |  |  |  | https://doi.org/10.1007/s40964-022-00281-y
200 |  |  | 95 | 70 | Meander | 67 |  | 180 | Archimedes |  | 427 | 527 | 97.88 |  |  |  | https://doi.org/10.1007/s40964-022-00281-y
100 | 250 | 30 | 80 | 70 |  |  | 400 | 166.67 | Drainage |  |  |  | 89.31 |  |  |  | http://dx.doi.org/10.1108/RPJ-06-2015-0078
100 | 400 | 30 | 80 | 70 |  |  | 250 | 104.17 | Drainage |  |  |  | 95.24 |  |  |  | http://dx.doi.org/10.1108/RPJ-06-2015-0078
100 | 550 | 30 | 80 | 70 |  |  | 181.8182 | 75.76 | Drainage |  |  |  | 85.93 |  |  |  | http://dx.doi.org/10.1108/RPJ-06-2015-0078
100 | 700 | 30 | 80 | 70 |  |  | 142.8571 | 59.52 | Drainage |  |  |  | 85.93 |  |  |  | http://dx.doi.org/10.1108/RPJ-06-2015-0078
120 | 300 | 30 | 80 | 70 |  |  | 400 | 166.67 | Drainage |  |  |  | 96.35 |  |  |  | http://dx.doi.org/10.1108/RPJ-06-2015-0078
120 | 500 | 30 | 80 | 70 |  |  | 240 | 100 | Drainage |  |  |  | 96.72 |  |  |  | http://dx.doi.org/10.1108/RPJ-06-2015-0078
120 | 700 | 30 | 80 | 70 |  |  | 171.4286 | 71.43 | Drainage |  |  |  | 88.74 |  |  |  | http://dx.doi.org/10.1108/RPJ-06-2015-0078
120 | 900 | 30 | 80 | 70 |  |  | 133.3333 | 55.56 | Drainage |  |  |  | 86.27 |  |  |  | http://dx.doi.org/10.1108/RPJ-06-2015-0078
150 | 400 | 30 | 80 | 70 |  |  | 375 | 156.25 | Drainage |  |  |  | 98.93 |  |  |  | http://dx.doi.org/10.1108/RPJ-06-2015-0078
150 | 700 | 30 | 80 | 70 |  |  | 214.2857 | 89.29 | Drainage |  |  |  | 95.23 |  |  |  | http://dx.doi.org/10.1108/RPJ-06-2015-0078
150 | 1000 | 30 | 80 | 70 |  |  | 150 | 62.5 | Drainage |  |  |  | 87.78 |  |  |  | http://dx.doi.org/10.1108/RPJ-06-2015-0078
150 | 1300 | 30 | 80 | 70 |  |  | 115.3846 | 48.08 | Drainage |  |  |  | 79.53 |  |  |  | http://dx.doi.org/10.1108/RPJ-06-2015-0078
150 | 700 | 30 | 60 | 70 |  |  | 214.2857 | 119.05 | Drainage |  |  |  | 96.64 |  |  |  | http://dx.doi.org/10.1108/RPJ-06-2015-0078
150 | 700 | 30 | 70 | 70 |  |  | 214.2857 | 102.04 | Drainage |  |  |  | 96.68 |  |  |  | http://dx.doi.org/10.1108/RPJ-06-2015-0078
150 | 700 | 30 | 90 | 70 |  |  | 214.2857 | 79.37 | Drainage |  |  |  | 94.53 |  |  |  | http://dx.doi.org/10.1108/RPJ-06-2015-0078
150 | 700 | 30 | 100 | 70 |  |  | 214.2857 | 71.43 | Drainage |  |  |  | 89.5 |  |  |  | http://dx.doi.org/10.1108/RPJ-06-2015-0078
150 | 350 | 30 | 80 | 70 |  |  | 428.5714 | 178.57 | Drainage |  |  |  | 95.12 |  |  |  | http://dx.doi.org/10.1108/RPJ-06-2015-0078
150 | 400 | 30 | 80 | 70 |  |  | 375 | 156.25 | Drainage |  |  |  | 99.35 |  |  |  | http://dx.doi.org/10.1108/RPJ-06-2015-0078
150 | 450 | 30 | 80 | 70 |  |  | 333.3333 | 138.89 | Drainage |  |  |  | 98.23 |  |  |  | http://dx.doi.org/10.1108/RPJ-06-2015-0078
150 | 500 | 30 | 80 | 70 |  |  | 300 | 125 | Drainage |  |  |  | 97.87 |  |  |  | http://dx.doi.org/10.1108/RPJ-06-2015-0078
150 | 550 | 30 | 80 | 70 |  |  | 272.7273 | 113.64 | Drainage |  |  |  | 96.61 |  |  |  | http://dx.doi.org/10.1108/RPJ-06-2015-0078
150 | 600 | 30 | 80 | 70 |  |  | 250 | 104.17 | Drainage |  |  |  | 96.13 |  |  |  | http://dx.doi.org/10.1108/RPJ-06-2015-0078
150 | 700 | 30 | 80 | 70 |  |  | 214.2857 | 89.29 | Drainage |  |  |  | 95.54 |  |  |  | http://dx.doi.org/10.1108/RPJ-06-2015-0078
150 | 800 | 30 | 80 | 70 |  |  | 187.5 | 78.13 | Drainage |  |  |  | 93.13 |  |  |  | http://dx.doi.org/10.1108/RPJ-06-2015-0078
150 | 400 | 30 | 60 | 70 |  |  | 375 | 208.33 | Drainage |  |  |  | 93.16 |  |  |  | http://dx.doi.org/10.1108/RPJ-06-2015-0078
150 | 400 | 30 | 70 | 70 |  |  | 375 | 178.57 | Drainage |  |  |  | 95.05 |  |  |  | http://dx.doi.org/10.1108/RPJ-06-2015-0078
150 | 400 | 30 | 90 | 70 |  |  | 375 | 138.89 | Drainage |  |  |  | 98.76 |  |  |  | http://dx.doi.org/10.1108/RPJ-06-2015-0078
150 | 400 | 30 | 100 | 70 |  |  | 375 | 125 | Drainage |  |  |  | 97.87 |  |  |  | http://dx.doi.org/10.1108/RPJ-06-2015-0078
150 | 600 | 30 | 60 | 70 |  |  | 250 | 138.89 | Drainage |  |  |  | 98.23 |  |  |  | http://dx.doi.org/10.1108/RPJ-06-2015-0078
150 | 600 | 30 | 70 | 70 |  |  | 250 | 119.05 | Drainage |  |  |  | 96.64 |  |  |  | http://dx.doi.org/10.1108/RPJ-06-2015-0078
150 | 600 | 30 | 90 | 70 |  |  | 250 | 92.59 | Drainage |  |  |  | 95.56 |  |  |  | http://dx.doi.org/10.1108/RPJ-06-2015-0078
150 | 600 | 30 | 100 | 70 |  |  | 250 | 83.33 | Drainage |  |  |  | 94.26 |  |  |  | http://dx.doi.org/10.1108/RPJ-06-2015-0078
60 | 30 | 30 | 120 | 80 | Stripe | 90 | 2000 | 555.55 |  |  | 517 | 633 |  |  | Columnar | vertical | https://doi.org/10.1016/j.msea.2018.10.051
175 | 750 | 30 | 120 | 80 | Stripe | 90 | 233.3333 | 64.81 |  |  | 492 | 619 |  |  | Columnar | vertical | https://doi.org/10.1016/j.msea.2018.10.051
380 | 2500 | 30 | 25 | 80 | Stripe | 90 | 152 | 202.67 |  |  | 441 | 529 |  |  | Columnar | vertical | https://doi.org/10.1016/j.msea.2018.10.051
175 |  | 40 | 18 |  |  |  |  | 810.18 |  |  |  |  | 98.93 | 18.5 | Columnar | vertical | https://doi.org/10.1016/j.surfcoat.2020.125956
125 |  | 40 | 18 |  |  |  |  | 925.92 |  |  |  |  | 98.15 | 11.36 | Columnar | vertical | https://doi.org/10.1016/j.surfcoat.2020.125956
175 |  | 40 | 18 |  |  |  |  | 1296.29 |  |  |  |  | 97.8 | 9.78 | Irregular | Horizontal | https://doi.org/10.1016/j.surfcoat.2020.125956
175 |  | 40 | 37 |  |  |  |  | 394.14 |  |  |  |  | 98.85 | 18.5 | Columnar | vertical | https://doi.org/10.1016/j.surfcoat.2020.125956
125 |  | 40 | 37 |  |  |  |  | 450.45 |  |  |  |  | 97.65 | 14.7 | Irregular | Horizontal | https://doi.org/10.1016/j.surfcoat.2020.125956
175 |  | 40 | 37 |  |  |  |  | 630.63 |  |  |  |  | 98.02 | 18.5 | Columnar | vertical | https://doi.org/10.1016/j.surfcoat.2020.125956
175 |  | 40 | 56 |  |  |  |  | 260.41 |  |  |  |  | 99.27 | 9.78 | Irregular | Horizontal | https://doi.org/10.1016/j.surfcoat.2020.125956
125 |  | 40 | 56 |  |  |  |  | 297.61 |  |  |  |  | 99.4 | 11.36 | Columnar | vertical | https://doi.org/10.1016/j.surfcoat.2020.125956
175 |  | 40 | 56 |  |  |  |  | 416.67 |  |  |  |  | 99.54 | 9.78 | Irregular | Horizontal | https://doi.org/10.1016/j.surfcoat.2020.125956
31 | 300 | 30 | 50 | 50 | Hexagons | 90 | 103.3333 | 66.67 | Archimedes | 200 |  |  | 87.71 | 15 | Columnar | vertical | https://doi.org/10.1016/j.mtla.2022.101356
60 | 1400 | 30 | 50 | 50 | Hexagons | 90 | 42.85714 | 28.57 | Archimedes | 155 |  |  | 82.7 | 14 | Equiaxed | vertical | https://doi.org/10.1016/j.mtla.2022.101356
75 | 1050 | 30 | 50 | 50 | Hexagons | 90 | 71.42857 | 47.62 | Archimedes | 233 |  |  | 96.49 | 16 | Columnar | vertical | https://doi.org/10.1016/j.mtla.2022.101356
89 | 1400 | 30 | 50 | 50 | Hexagons | 90 | 63.57143 | 42.86 | Archimedes | 226 |  |  | 96.49 | 15 | Columnar | vertical | https://doi.org/10.1016/j.mtla.2022.101356
89 | 1400 | 40 | 50 | 50 | Hexagons | 90 | 63.57143 | 32.14 | Archimedes | 169 |  |  | 88.97 | 15 | Columnar | vertical | https://doi.org/10.1016/j.mtla.2022.101356
107 | 1400 | 30 | 50 | 50 | Hexagons | 90 | 76.42857 | 50.95 | Archimedes | 244 |  |  | 92.73 | 17 | Columnar | vertical | https://doi.org/10.1016/j.mtla.2022.101356
107 | 1400 | 40 | 50 | 50 | Hexagons | 90 | 76.42857 | 38.21 | Archimedes | 182 |  |  | 85.21 | 17 | Columnar | vertical | https://doi.org/10.1016/j.mtla.2022.101356
107 | 1400 | 30 | 50 | 50 | Hexagons | 90 | 76.42857 | 50.95 | Archimedes | 235 |  |  | 97.74 | 18 | Columnar | vertical | https://doi.org/10.1016/j.mtla.2022.101356
119 | 800 | 30 | 50 | 50 | Hexagons | 90 | 148.75 | 100 | Archimedes | 231 |  |  | 97.74 | 22 | Columnar | vertical | https://doi.org/10.1016/j.mtla.2022.101356
119 | 800 | 30 | 50 | 50 | Hexagons | 90 | 148.75 | 100 | Archimedes | 224 |  |  | 97.74 | 21 | Columnar | vertical | https://doi.org/10.1016/j.mtla.2022.101356
119 | 800 | 40 | 50 | 50 | Hexagons | 90 | 148.75 | 75 | Archimedes | 230 |  |  | 97.74 | 18 | Columnar | vertical | https://doi.org/10.1016/j.mtla.2022.101356
119 | 800 | 40 | 50 | 50 | Hexagons | 90 | 148.75 | 75 | Archimedes | 215 |  |  | 96.49 | 19 | Columnar | vertical | https://doi.org/10.1016/j.mtla.2022.101356
119 | 1100 | 30 | 50 | 50 | Hexagons | 90 | 108.1818 | 72.73 | Archimedes | 232 |  |  | 96.49 | 20 | Columnar | vertical | https://doi.org/10.1016/j.mtla.2022.101356
119 | 1100 | 40 | 50 | 50 | Hexagons | 90 | 108.1818 | 54.55 | Archimedes | 234 |  |  | 97.74 | 19 | Columnar | vertical | https://doi.org/10.1016/j.mtla.2022.101356
119 | 1100 | 40 | 50 | 50 | Hexagons | 90 | 108.1818 | 54.55 | Archimedes | 216 |  |  | 95.23 | 18 | Columnar | vertical | https://doi.org/10.1016/j.mtla.2022.101356
119 | 1400 | 30 | 50 | 50 | Hexagons | 90 | 85 | 57.14 | Archimedes | 232 |  |  | 96.49 | 20 | Columnar | vertical | https://doi.org/10.1016/j.mtla.2022.101356
119 | 1400 | 30 | 50 | 50 | Hexagons | 90 | 85 | 57.14 | Archimedes | 218 |  |  | 96.49 | 18 | Columnar | vertical | https://doi.org/10.1016/j.mtla.2022.101356
119 | 1400 | 40 | 50 | 50 | Hexagons | 90 | 85 | 42.86 | Archimedes | 220 |  |  | 97.74 | 17 | Columnar | vertical | https://doi.org/10.1016/j.mtla.2022.101356
119 | 1400 | 40 | 50 | 50 | Hexagons | 90 | 85 | 42.86 | Archimedes | 197 |  |  | 93.98 | 17 | Columnar | vertical | https://doi.org/10.1016/j.mtla.2022.101356
119 | 1700 | 30 | 50 | 50 | Hexagons | 90 | 70 | 47.06 | Archimedes | 231 |  |  | 97.74 | 18 | Columnar | vertical | https://doi.org/10.1016/j.mtla.2022.101356
119 | 1700 | 30 | 50 | 50 | Hexagons | 90 | 70 | 47.06 | Archimedes | 199 |  |  | 93.98 | 16 | Columnar | vertical | https://doi.org/10.1016/j.mtla.2022.101356
119 | 1700 | 40 | 50 | 50 | Hexagons | 90 | 70 | 35.29 | Archimedes | 214 |  |  | 92.73 | 16 | Columnar | vertical | https://doi.org/10.1016/j.mtla.2022.101356
119 | 2000 | 30 | 50 | 50 | Hexagons | 90 | 59.5 | 40 | Archimedes | 222 |  |  | 95.23 | 16 | Columnar | vertical | https://doi.org/10.1016/j.mtla.2022.101356
160 | 1000 | 30 | 50 | 50 | Hexagons | 90 | 160 | 106.67 | Archimedes | 239 |  |  | 97.74 | 26 | Columnar | vertical | https://doi.org/10.1016/j.mtla.2022.101356
160 | 2000 | 30 | 50 | 50 | Hexagons | 90 | 80 | 53.33 | Archimedes | 228 |  |  | 97.74 | 18 | Columnar | vertical | https://doi.org/10.1016/j.mtla.2022.101356
180 | 1400 | 30 | 50 | 50 | Hexagons | 90 | 128.5714 | 85.71 | Archimedes | 228 |  |  | 98.99 | 25 | Columnar | vertical | https://doi.org/10.1016/j.mtla.2022.101356
180 | 1400 | 30 | 50 | 50 | Hexagons | 90 | 128.5714 | 85.71 | Archimedes | 225 |  |  | 97.74 | 22 | Columnar | vertical | https://doi.org/10.1016/j.mtla.2022.101356
180 | 1400 | 40 | 50 | 50 | Hexagons | 90 | 128.5714 | 64.29 | Archimedes | 224 |  |  | 97.74 | 21 | Columnar | vertical | https://doi.org/10.1016/j.mtla.2022.101356
201 | 1400 | 30 | 50 | 50 | Hexagons | 90 | 143.5714 | 95.24 | Archimedes | 229 |  |  | 97.74 | 27 | Columnar | vertical | https://doi.org/10.1016/j.mtla.2022.101356
239 | 2800 | 30 | 50 | 50 | Hexagons | 90 | 85.35714 | 57.14 | Archimedes | 215 |  |  | 97.74 | 18 | Columnar | vertical | https://doi.org/10.1016/j.mtla.2022.101356
175 | 600 | 30 | 120 | 33 | Bidirectional | 67 | 291.6667 | 81 | Archimedean Drainage |  | 566.34 | 665.49 | 99.68 | 10.87 | Equiaxed |  | https://doi.org/10.3390/ma18163899
225 | 600 | 30 | 80 | 33 | Bidirectional | 67 | 375 | 156.3 | Archimedean Drainage |  | 525.13 | 623.31 | 99.99 | 16.68 | Columnar |  | https://doi.org/10.3390/ma18163899
150 | 400 | 40 | 80 | 70 |  |  | 375 | 117.18 | Archimedes |  |  |  | 99 | 8.51 | Equiaxed & Columnar | vertical | https://doi.org/10.1007/s00170-019-04136-9
150 | 500 | 40 | 80 | 70 |  |  | 300 | 93.75 | Archimedes |  |  |  | 99.3 | 8.51 | Equiaxed & Columnar | vertical | https://doi.org/10.1007/s00170-019-04136-9
150 | 600 | 40 | 80 | 70 |  |  | 250 | 78.125 | Archimedes |  |  |  | 98.2 | 8.51 | Equiaxed & Columnar | vertical | https://doi.org/10.1007/s00170-019-04136-9
150 | 700 | 40 | 80 | 70 |  |  | 214.2857 | 66.96 | Archimedes |  |  |  | 95.9 | 8.51 | Equiaxed & Columnar | vertical | https://doi.org/10.1007/s00170-019-04136-9
150 | 800 | 40 | 80 | 70 |  |  | 187.5 | 58.59 | Archimedes |  |  |  | 91.7 | 8.51 | Equiaxed & Columnar | vertical | https://doi.org/10.1007/s00170-019-04136-9
150 | 125 | 50 | 90 | 35 |  |  | 1200 | 266.67 |  |  |  |  | 97 |  |  |  | https://doi.org/10.1007/s11665-013-0784-8
150 | 150 | 50 | 90 | 35 |  |  | 1000 | 222.22 |  |  |  |  | 98.3 |  |  |  | https://doi.org/10.1007/s11665-013-0784-8
150 | 175 | 50 | 90 | 35 |  |  | 857.1429 | 190.47 |  |  |  |  | 97 |  |  |  | https://doi.org/10.1007/s11665-013-0784-8
150 | 200 | 50 | 90 | 35 |  |  | 750 | 166.67 |  |  |  |  | 93.3 |  |  |  | https://doi.org/10.1007/s11665-013-0784-8
175 | 800 | 50 | 110 | 70 | Meander | 67 | 218.75 | 39.77 | Archimedes | 209 |  |  | 96.35 | 2-4 | Columnar | vertical | https://doi.org/10.1115/1.4056825
200 | 577 | 50 | 110 | 70 | Meander | 67 | 346.6205 | 63.02 | Archimedes | 256 |  |  | 97.23 | 3-5 | Columnar | vertical | https://doi.org/10.1115/1.4056825
200 | 750 | 50 | 110 | 70 | Meander | 67 | 266.6667 | 48.48 | Archimedes | 271 |  |  | 98.21 | 2-4 | Columnar | vertical | https://doi.org/10.1115/1.4056825
150 | 800 | 50 | 110 | 70 | Meander | 67 | 187.5 | 34.09 | Archimedes | 294 |  |  | 90.78 | 2-4 | Columnar | vertical | https://doi.org/10.1115/1.4056825
200 | 698 | 50 | 110 | 70 | Meander | 67 | 286.533 | 52.1 | Archimedes | 318 |  |  | 97.5 | 3-5 | Columnar | vertical | https://doi.org/10.1115/1.4056825
70 | 1200 | 20 | 60 |  | Chessboard |  | 58.33333 | 48 | Archimedes |  |  |  | 93.73 |  |  |  | https://doi.org/10.1007/s00170-020-05072-9
130 | 700 | 20 | 60 |  | Chessboard |  | 185.7143 | 155 | Archimedes |  |  |  | 99.81 |  |  |  | https://doi.org/10.1007/s00170-020-05072-9
70 | 1200 | 20 | 60 |  | Chessboard |  | 58.33333 | 48 | Archimedes |  |  |  | 94.07 |  |  |  | https://doi.org/10.1007/s00170-020-05072-9
130 | 700 | 20 | 60 |  | Chessboard |  | 185.7143 | 155 | Archimedes |  |  |  | 99.75 |  |  |  | https://doi.org/10.1007/s00170-020-05072-9
150 | 500 | 80 | 30 | 120 | Zig-Zag |  | 300 | 125 | Archimedes |  |  |  | 99.62 |  | Fine | Horizontal | https://doi.org/10.1007/s40430-020-02491-3
150 | 700 | 80 | 30 | 120 | Zig-Zag |  | 214.2857 | 89.29 | Archimedes |  |  |  | 99.59 |  | Fine | Horizontal | https://doi.org/10.1007/s40430-020-02491-3
150 | 900 | 80 | 30 | 120 | Zig-Zag |  | 166.6667 | 69.44 | Archimedes |  |  |  | 99.21 |  | Fine | Horizontal | https://doi.org/10.1007/s40430-020-02491-3
150 | 1100 | 80 | 30 | 120 | Zig-Zag |  | 136.3636 | 66.29 | Archimedes |  |  |  | 99.28 |  | Fine | Horizontal | https://doi.org/10.1007/s40430-020-02491-3
175 | 500 | 80 | 30 | 120 | Zig-Zag |  | 350 | 145.63 | Archimedes |  |  |  | 99.73 |  | Fine | Horizontal | https://doi.org/10.1007/s40430-020-02491-3
175 | 700 | 80 | 30 | 120 | Zig-Zag |  | 250 | 104.17 | Archimedes |  |  |  | 99.93 |  | Fine | Horizontal | https://doi.org/10.1007/s40430-020-02491-3
175 | 900 | 80 | 30 | 120 | Zig-Zag |  | 194.4444 | 81.02 | Archimedes |  |  |  | 99.88 |  | Fine | Horizontal | https://doi.org/10.1007/s40430-020-02491-3
175 | 1100 | 80 | 30 | 120 | Zig-Zag |  | 159.0909 | 66.29 | Archimedes |  |  |  | 98.76 |  | Fine | Horizontal | https://doi.org/10.1007/s40430-020-02491-3
200 | 500 | 80 | 30 | 120 | Zig-Zag |  | 400 | 166.67 | Archimedes |  |  |  | 96.64 |  | Fine | Horizontal | https://doi.org/10.1007/s40430-020-02491-3
200 | 700 | 80 | 30 | 120 | Zig-Zag |  | 285.7143 | 119.05 | Archimedes |  |  |  | 99.66 |  | Fine | Horizontal | https://doi.org/10.1007/s40430-020-02491-3
200 | 900 | 80 | 30 | 120 | Zig-Zag |  | 222.2222 | 92.59 | Archimedes |  |  |  | 99.71 |  | Fine | Horizontal | https://doi.org/10.1007/s40430-020-02491-3
200 | 1100 | 80 | 30 | 120 | Zig-Zag |  | 181.8182 | 75.76 | Archimedes |  |  |  | 99.36 |  | Fine | Horizontal | https://doi.org/10.1007/s40430-020-02491-3
200 | 1300 | 80 | 30 | 120 | Zig-Zag |  | 153.8462 | 64.1 | Archimedes |  |  |  | 98.54 |  | Fine | Horizontal | https://doi.org/10.1007/s40430-020-02491-3
200 | 1500 | 80 | 30 | 120 | Zig-Zag |  | 133.3333 | 55.56 | Archimedes |  |  |  | 97.7 |  | Fine | Horizontal | https://doi.org/10.1007/s40430-020-02491-3
200 | 1100 | 40 | 30 | 120 | Zig-Zag |  | 181.8182 | 151.52 | Archimedes |  |  |  | 99.62 |  | Fine | Horizontal | https://doi.org/10.1007/s40430-020-02491-3
200 | 1100 | 80 | 30 | 120 | Zig-Zag |  | 181.8182 | 75.76 | Archimedes |  |  |  | 99.36 |  | Fine | Horizontal | https://doi.org/10.1007/s40430-020-02491-3
200 | 1100 | 120 | 30 | 120 | Zig-Zag |  | 181.8182 | 50.51 | Archimedes |  |  |  | 97.63 |  | Fine | Horizontal | https://doi.org/10.1007/s40430-020-02491-3
200 | 1100 | 80 | 30 | 120 | Zig-Zag |  | 181.8182 | 75.76 | Archimedes |  |  |  | 99.36 |  | Fine | Horizontal | https://doi.org/10.1007/s40430-020-02491-3
200 | 1100 | 80 | 40 | 120 | Zig-Zag |  | 181.8182 | 56.82 | Archimedes |  |  |  | 97.93 |  | Fine | Horizontal | https://doi.org/10.1007/s40430-020-02491-3
200 | 1100 | 80 | 50 | 120 | Zig-Zag |  | 181.8182 | 45.45 | Archimedes |  |  |  | 97.62 |  | Fine | Horizontal | https://doi.org/10.1007/s40430-020-02491-3
200 | 1100 | 80 | 60 | 120 | Zig-Zag |  | 181.8182 | 37.88 | Archimedes |  |  |  | 93.8 |  | Fine | Horizontal | https://doi.org/10.1007/s40430-020-02491-3
100 | 1100 | 80 | 30 | 120 | Zig-Zag |  | 90.90909 | 37.88 | Archimedes |  |  |  | 92.7 |  | Fine | Horizontal | https://doi.org/10.1007/s40430-020-02491-3
125 | 1100 | 80 | 30 | 120 | Zig-Zag |  | 113.6364 | 47.35 | Archimedes |  |  |  | 97.4 |  | Fine | Horizontal | https://doi.org/10.1007/s40430-020-02491-3
150 | 500 | 40 | 30 | 120 | Zig-Zag |  | 300 | 250 | Archimedes |  |  |  | 90.48 |  | Fine | Horizontal | https://doi.org/10.1007/s40430-020-02491-3
175 | 700 | 40 | 30 | 120 | Zig-Zag |  | 250 | 208.33 | Archimedes |  |  |  | 91.03 |  | Fine | Horizontal | https://doi.org/10.1007/s40430-020-02491-3
180 |  | 40 | 85 |  | Stripe | [5 empty] | 551.21 | 619.58 |  | 4.7 | Columnar | vertical | https://doi.org/10.3390/met14090988
150 | 710 | 30 | 129 |  |  |  | 211.2676 | 54.5 | Archimedes | 257.1 |  |  | 98.7 |  |  |  | https://doi.org/10.3390/met13050842
150 | 890 | 30 | 111 |  |  |  | 168.5393 | 50.6 | Archimedes | 256.5 |  |  | 99.2 |  |  |  | https://doi.org/10.3390/met13050842
185 | 710 | 30 | 129 |  |  |  | 260.5634 | 67.3 | Archimedes | 258.9 |  |  | 98.9 |  |  |  | https://doi.org/10.3390/met13050842
185 | 830 | 30 | 117 |  |  |  | 222.8916 | 63.5 | Archimedes | 266.2 |  |  | 98.9 |  |  |  | https://doi.org/10.3390/met13050842
185 | 890 | 30 | 111 |  |  |  | 207.8652 | 62.4 | Archimedes | 248.4 |  |  | 98.3 |  |  |  | https://doi.org/10.3390/met13050842
220 | 830 | 30 | 111 |  |  |  | 265.0602 | 79.6 | Archimedes | 258.2 |  |  | 98.6 |  |  |  | https://doi.org/10.3390/met13050842
220 | 890 | 30 | 117 |  |  |  | 247.191 | 70.4 | Archimedes | 260.5 |  |  | 97.9 |  |  |  | https://doi.org/10.3390/met13050842
255 | 710 | 30 | 123 |  |  |  | 359.1549 | 97.3 | Archimedes | 234.3 |  |  | 97.6 |  |  |  | https://doi.org/10.3390/met13050842
255 | 770 | 30 | 129 |  |  |  | 331.1688 | 85.5 | Archimedes | 258.1 |  |  | 97.9 |  |  |  | https://doi.org/10.3390/met13050842
200 | 800 | 30 | 120 |  |  |  | 250 | 69.4 | Archimedes | 248.8 |  |  | 99.1 |  |  |  | https://doi.org/10.3390/met13050842
290 | 880 | 30 | 117 |  |  |  | 329.5455 | 93.9 | Archimedes | 256.9 |  |  | 97.1 |  |  |  | https://doi.org/10.3390/met13050842
200 | 725 | 30 | 117 |  |  |  | 275.8621 | 78.6 | Archimedes | 236.9 |  |  | 98.1 |  |  |  | https://doi.org/10.3390/met13050842
200 | 800 | 30 | 111 |  |  |  | 250 | 75.1 | Archimedes | 239.3 |  |  | 97.7 |  |  |  | https://doi.org/10.3390/met13050842
200 | 650 | 30 | 125 |  |  |  | 307.6923 | 82.1 | Archimedes | 240.7 |  |  | 97.2 |  |  |  | https://doi.org/10.3390/met13050842
290 | 750 | 30 | 125 |  |  |  | 386.6667 | 103.1 | Archimedes | 275.7 |  |  | 98.4 |  |  |  | https://doi.org/10.3390/met13050842
220 | 770 | 30 | 129 |  |  |  | 285.7143 | 73.9 | Archimedes | 262.3 |  |  | 98.6 |  |  |  | https://doi.org/10.3390/met13050842
150 | 830 | 30 | 117 |  |  |  | 180.7229 | 51.5 | Archimedes | 245.7 |  |  | 98.4 |  |  |  | https://doi.org/10.3390/met13050842
255 | 830 | 30 | 111 |  |  |  | 307.2289 | 92.1 | Archimedes | 251.4 |  |  | 98.8 |  |  |  | https://doi.org/10.3390/met13050842
185 | 770 | 30 | 123 |  |  |  | 240.2597 | 65.1 | Archimedes | 243.9 |  |  | 98.9 |  |  |  | https://doi.org/10.3390/met13050842
150 | 770 | 30 | 123 |  |  |  | 194.8052 | 52.8 | Archimedes | 253.5 |  |  | 99.2 |  |  |  | https://doi.org/10.3390/met13050842
220 | 710 | 30 | 123 |  |  |  | 309.8592 | 83.9 | Archimedes | 250.6 |  |  | 98.5 |  |  |  | https://doi.org/10.3390/met13050842
255 | 890 | 30 | 117 |  |  |  | 286.5169 | 81.6 | Archimedes | 254.9 |  |  | 98.4 |  |  |  | https://doi.org/10.3390/met13050842
290 | 675 | 30 | 129 |  |  |  | 429.6296 | 111 | Archimedes | 255.9 |  |  | 96.7 |  |  |  | https://doi.org/10.3390/met13050842
25 | 700 | 20 | 80 | 50 | Checkerboard |  | 35.71429 | 22.3 |  |  |  |  | 76.02 |  | Columnar | vertical | 10.1007/s00170-019-03928-3
25 | 700 | 20 | 40 | 50 | Checkerboard |  | 35.71429 | 44.6 |  |  |  |  | 91.22 |  | Columnar | vertical | 10.1007/s00170-019-03928-3
100 | 1700 | 20 | 60 | 50 | Checkerboard |  | 58.82353 | 49 |  |  |  |  | 98.12 |  | Columnar | vertical | 10.1007/s00170-019-03928-3
80 | 1500 | 20 | 40 | 50 | Checkerboard |  | 53.33333 | 66.7 |  |  |  |  | 98.33 |  | Columnar | vertical | 10.1007/s00170-019-03928-3
80 | 700 | 20 | 80 | 50 | Checkerboard |  | 114.2857 | 71.4 |  |  |  |  | 99.02 |  | Columnar | vertical | 10.1007/s00170-019-03928-3
100 | 1500 | 20 | 40 | 50 | Checkerboard |  | 66.66667 | 83.3 |  |  |  |  | 99.13 |  | Columnar | vertical | 10.1007/s00170-019-03928-3
100 | 700 | 20 | 80 | 50 | Checkerboard |  | 142.8571 | 89.3 |  |  |  |  | 99.4 |  | Columnar | vertical | 10.1007/s00170-019-03928-3
80 | 700 | 20 | 40 | 50 | Checkerboard |  | 114.2857 | 142.9 |  |  |  |  | 99.21 |  | Columnar | vertical | 10.1007/s00170-019-03928-3
80 | 300 | 20 | 80 | 50 | Checkerboard |  | 266.6667 | 166.7 |  |  |  |  | 98.38 |  | Columnar | vertical | 10.1007/s00170-019-03928-3
100 | 700 | 20 | 40 | 50 | Checkerboard |  | 142.8571 | 178.6 |  |  |  |  | 98.92 |  | Columnar | vertical | 10.1007/s00170-019-03928-3
100 | 300 | 20 | 80 | 50 | Checkerboard |  | 333.3333 | 208.3 |  |  |  |  | 97.63 |  | Columnar | vertical | 10.1007/s00170-019-03928-3
80 | 300 | 20 | 40 | 50 | Checkerboard |  | 266.6667 | 333.3 |  |  |  |  | 97.36 |  | Columnar | vertical | 10.1007/s00170-019-03928-3
100 | 1388 | 20 | 40 | 50 | Checkerboard | 0 | 72.04611 | 90 |  |  | 50 | 344 | 98.92 |  | Columnar | vertical | 10.1007/s00170-019-03928-3
100 | 925 | 20 | 60 | 50 | Checkerboard | 0 | 108.1081 | 90 |  |  | 51 | 471 | 99.16 |  | Columnar | vertical | 10.1007/s00170-019-03928-3
100 | 694 | 20 | 80 | 50 | Checkerboard | 0 | 144.0922 | 90 |  |  | 69 | 249 | 98.84 |  | Columnar | vertical | 10.1007/s00170-019-03928-3
100 | 462 | 20 | 120 | 50 | Checkerboard | 0 | 216.4502 | 90 |  |  | 89 | 216 | 98.46 |  | Columnar | vertical | 10.1007/s00170-019-03928-3
100 | 1388 | 20 | 40 | 50 | Checkerboard | 30 | 72.04611 | 90 |  |  | 88 | 495 | 99.24 |  | Columnar | vertical | 10.1007/s00170-019-03928-3
100 | 925 | 20 | 60 | 50 | Checkerboard | 30 | 108.1081 | 90 |  |  | 87 | 536 | 99.52 |  | Columnar | vertical | 10.1007/s00170-019-03928-3
100 | 694 | 20 | 80 | 50 | Checkerboard | 30 | 144.0922 | 90 |  |  | 93 | 378 | 99.44 |  | Columnar | vertical | 10.1007/s00170-019-03928-3
100 | 462 | 20 | 120 | 50 | Checkerboard | 30 | 216.4502 | 90 |  |  | 91 | 258 | 98.9 |  | Columnar | vertical | 10.1007/s00170-019-03928-3
100 | 1388 | 20 | 40 | 50 | Checkerboard | 60 | 72.04611 | 90 |  |  | 63 | 138 | 99.08 |  | Columnar | vertical | 10.1007/s00170-019-03928-3
100 | 925 | 20 | 60 | 50 | Checkerboard | 60 | 108.1081 | 90 |  |  | 74 | 123 | 99.01 |  | Columnar | vertical | 10.1007/s00170-019-03928-3
100 | 694 | 20 | 80 | 50 | Checkerboard | 60 | 144.0922 | 90 |  |  | 59 | 88 | 98.98 |  | Columnar | vertical | 10.1007/s00170-019-03928-3
100 | 462 | 20 | 120 | 50 | Checkerboard | 60 | 216.4502 | 90 |  |  | 66 | 128 | 97.85 |  |  |  | 10.1007/s00170-019-03928-3
150 | 900 | 30 | 80 |  |  |  | 166.6667 |  |  |  | 40.36 | [5 empty] | https://doi.org/10.3390/biomimetics10100680
150 | 900 | 30 | 80 |  |  |  | 166.6667 |  |  |  | 109.1 | [5 empty] | https://doi.org/10.3390/biomimetics10100680
150 | 900 | 30 | 80 |  |  |  | 166.6667 |  |  |  | 205.1 | [5 empty] | https://doi.org/10.3390/biomimetics10100680
150 | 900 | 30 | 80 |  |  |  | 166.6667 |  |  |  | 358.8 | [5 empty] | https://doi.org/10.3390/biomimetics10100680
150 | 900 | 30 | 80 |  |  |  | 166.6667 |  |  |  | 579.3 | [5 empty] | https://doi.org/10.3390/biomimetics10100680
150 | 900 | 30 | 80 |  |  |  | 166.6667 |  |  |  | 35.7 | [5 empty] | https://doi.org/10.3390/biomimetics10100680
150 | 900 | 30 | 80 |  |  |  | 166.6667 |  |  |  | 93.3 | [5 empty] | https://doi.org/10.3390/biomimetics10100680
150 | 900 | 30 | 80 |  |  |  | 166.6667 |  |  |  | 194.7 | [5 empty] | https://doi.org/10.3390/biomimetics10100680
150 | 900 | 30 | 80 |  |  |  | 166.6667 |  |  |  | 363.7 | [5 empty] | https://doi.org/10.3390/biomimetics10100680
150 | 900 | 30 | 80 |  |  |  | 166.6667 |  |  |  | 584.5 | [5 empty] | https://doi.org/10.3390/biomimetics10100680
100 |  | 20-50 | 110 | 70 | Contour | [6 empty] | 558 |  |  |  |  | 10.1016/j.matchar.2023.113117
200 |  | 20-50 | 110 | 70 | [7 empty] | 545 |  |  |  |  | 10.1016/j.matchar.2023.113117
200 |  | 20-50 | 110 | 70 | [7 empty] | 651 |  |  |  |  | 10.1016/j.matchar.2023.113117
200 |  | 20-50 | 110 | 70 | [7 empty] | 625 |  |  |  |  | 10.1016/j.matchar.2023.113117
285 | 960 | 40 | 110 | 100 |  | 0-67 | 296.875 | 67.47 | xCT |  |  |  | 97-99.54 | 10-45 |  | vertical | https://doi.org/10.1016/j.jmrt.2024.04.130
232 | 800 | 40 | 110 | 100 |  | 0-67 | 290 | 67.47 | xCT |  |  |  | 97-99.55 | 10-45 |  | vertical | https://doi.org/10.1016/j.jmrt.2024.04.130
180 | 600-800 | 40 | 110 | 100 |  | 0-67 |  | 67.47 | xCT |  |  |  | 97-99.56 | 10-45 |  | vertical | https://doi.org/10.1016/j.jmrt.2024.04.130
50 | 275 | 40 | 110 | 100 |  | 0-67 | 181.8182 | 67.47 | xCT |  |  |  | 97-99.57 | 10-45 |  | vertical | https://doi.org/10.1016/j.jmrt.2024.04.130
250 | 700 | 30 | 110 | 80 |  |  | 357.1429 | 53.41 |  |  |  |  | 99.76 |  | Equiaxed & Columnar | vertical | 10.1007/s11665-025-11726-0
300 | 800 | 30 | 120 | 80 |  |  | 375 | 70 |  |  |  |  | 99.76 |  | Equiaxed & Columnar | vertical | 10.1007/s11665-025-11726-0
350 | 900 | 30 | 130 | 80 |  |  | 388.8889 | 104.16 |  |  |  |  | 99.76 |  | Equiaxed & Columnar | vertical | 10.1007/s11665-025-11726-0
150 | 600 | 40 | 80 | 80 |  | 67 | 250 | 78.13 | xCT | 331.4 |  |  | 99.97 |  |  | Horizontal | 10.1016/j.addma.2026.105247
200 | 750 | 50 | 100 | 40 |  | 90 | 266.6667 | 53 | Archimedes |  | 748 |  | 98.5 |  |  | vertical | https://doi.org/10.1016/j.jmrt.2023.05.252
200 | 700 | 30 | 80 | 70 | Stripe | 67 | 285.7143 | 119 |  |  | 496.7 | 647.7 |  | 31.5 | Columnar | Horizontal | 10.1016/j.jmrt.2024.12.086
200 | 700 | 30 | 80 | 70 | Stripe | 67 | 285.7143 | 119 |  |  | 831 | 1111 |  | 10.9 | Equiaxed | vertical | 10.1016/j.jmrt.2024.12.086
300 | 900 | 30 | 80 | 150 |  | 90 | 333.3333 | 138.89 |  | 228 | 540.6 | 639.03 | 99.9 | 107.9 | Elongated | Horizontal | https://doi.org/10.1016/j.ijfatigue.2025.109165
300 |  | 30 |  | 80 | Bidirectional | 67 |  | 66 |  |  | 100 | 90 | 99.54 | 2.33 | Equiaxed | Horizontal | 10.1016/j.matdes.2025.114036
220 | 750 | 20 | 80 |  |  |  | 293.3333 | 183.33 |  |  | 450 | 553.7 |  |  |  | vertical | https://doi.org/10.1016/j.jmrt.2026.02.213
200 | 1000 | 30 | 110 |  |  |  | 200 | 60.61 | Optical |  | 495 | 591 |  |  | Elongated | Horizontal | https://doi.org/10.1016/j.prostr.2025.06.113
370 | 1350 | 50 | 90 | 72 | Meander | 67 | 274.0741 | 60.9 | [5 empty] | 38.2 | Elongated | vertical | 10.1016/j.matdes.2025.114880
370 | 1350 | 50 | 90 | 72 | Stripe | 67 | 274.0741 | 60.9 | [5 empty] | 48.1 | Coarsest | vertical | 10.1016/j.matdes.2025.114880
370 | 1350 | 50 | 90 | 72 | Chessboard | 67 | 274.0741 | 60.9 | [5 empty] | 61.8 | Coarsest | vertical | 10.1016/j.matdes.2025.114880
300 | 1000 | 50 | 100 |  |  | 67 | 300 | 60 |  |  | 488.28 | 791.3 |  |  | Equiaxed | vertical | https://doi.org/10.1016/j.jmrt.2026.05.298
90 | 1000 | 30 | 40 | 22 | Bidirectional | 45 | 90 | 75 | Archimedes |  | 425 |  |  |  | Coarsest | vertical | 10.1016/j.jmrt.2025.08.099
90 | 1000 | 30 | 40 | 45 | Bidirectional | 45 | 90 | 75 | Archimedes |  | 483 |  |  |  | Coarsest | vertical | 10.1016/j.jmrt.2025.08.099
90 | 1000 | 30 | 40 | 65 | Bidirectional | 45 | 90 | 75 | Archimedes |  | 496 |  |  |  | Coarsest | vertical | 10.1016/j.jmrt.2025.08.099
90 | 1400 | 30 | 40 | 22 | Bidirectional | 45 | 64.28571 | 53.6 | Archimedes |  | 355 |  |  |  | Coarsest | vertical | 10.1016/j.jmrt.2025.08.099
90 | 1400 | 30 | 40 | 45 | Bidirectional | 45 | 64.28571 | 53.6 | Archimedes |  | 454 |  |  |  | Coarsest | vertical | 10.1016/j.jmrt.2025.08.099
90 | 1400 | 30 | 40 | 65 | Bidirectional | 45 | 64.28571 | 53.6 | Archimedes |  | 465 |  |  |  | Coarsest | vertical | 10.1016/j.jmrt.2025.08.099
130 | 600 | 30 | 40 | 22 | Bidirectional | 45 | 216.6667 | 180.5 | Archimedes |  | 495 |  |  |  | Coarsest | vertical | 10.1016/j.jmrt.2025.08.099
110 | 1000 | 30 | 40 | 45 | Bidirectional | 45 | 110 | 91.7 | Archimedes |  | 486 |  |  |  | Coarsest | vertical | 10.1016/j.jmrt.2025.08.099
120 | 1400 | 30 | 40 | 65 | Bidirectional | 45 | 85.71429 | 71.4 | Archimedes |  | 526 |  |  |  | Coarsest | vertical | 10.1016/j.jmrt.2025.08.099
370 | 1350 | 50 | 90 | 130 |  |  | 274.0741 | 60.7 |  |  | 430.8 | 593.1 |  | 13-15 | Fine | vertical | 10.1016/j.jnucmat.2021.152849
370 | 1350 | 50 | 90 | 130 |  |  | 274.0741 | 60.7 |  |  | 385.1 | 594.7 |  | 13-15 | Fine | vertical | 10.1016/j.jnucmat.2021.152849
370 | 1350 | 50 | 90 | 130 |  |  | 274.0741 | 60.7 |  |  | 308.2 | 584.1 |  | 13-15 | Fine | vertical | 10.1016/j.jnucmat.2021.152849
180 | 1000 | 30 | 60 | 40 | Meander |  | 180 | 100 | [8 empty] | 10.1016/j.jmapro.2024.03.009
90 | 600 | 20 | 90 |  |  | 90 | 150 | 83.3 |  | 230.2 |  | 646.26 | 99 | 9.2 | Equiaxed | Horizontal | https://doi.org/10.1016/j.jallcom.2026.187153
90 | 600 | 20 | 90 |  |  | 90 | 150 | 83.3 |  | 332.8 |  |  | 99 |  | Equiaxed | Horizontal | https://doi.org/10.1016/j.jallcom.2026.187153
90 | 600 | 20 | 90 |  |  | 90 | 150 | 83.3 |  | 423.2 |  |  | 99 |  | Equiaxed | Horizontal | https://doi.org/10.1016/j.jallcom.2026.187153
90 | 600 | 20 | 90 |  |  | 90 | 150 | 83.3 |  | 449.2 |  | 1436.41 | 99 | 9.2 | Equiaxed | Horizontal | https://doi.org/10.1016/j.jallcom.2026.187153
180 | 1000 | 30 | 60 | 40 | Meander | 67 | 180 | 100 | [5 empty] | 7.4 | Equiaxed | Horizontal | 10.1016/j.jmapro.2022.09.005
180 | 1000 | 30 | 60 | 40 | Meander | 67 | 180 | 100 | [5 empty] | 11.8 | Columnar | vertical | 10.1016/j.jmapro.2022.09.005
350 | 800 | 50 | 70 |  |  | 67 | 437.5 | 125 |  |  |  | 439.89 |  | 20-60 | Equiaxed | vertical | https://doi.org/10.1016/j.jallcom.2024.174470
250 | 600 | 40 | 80 |  | Bidirectional | 0 | 416.6667 | 130.2 | [6 empty] | Columnar | vertical | 10.1016/j.matchar.2024.114435
400 | 500 |  |  |  | A | 90 | 800 | 160 |  | 290 | 650 | 1105 | 96 |  | Columnar | vertical | https://doi.org/10.1016/j.matchemphys.2024.129309
400 | 1000 |  |  |  | A | 90 | 400 | 80 |  | 290 | 650 | 1105 | 96 |  | Columnar | vertical | https://doi.org/10.1016/j.matchemphys.2024.129309
400 | 500 |  |  |  | B | 90 | 800 | 160 |  | 290 | 650 | 1105 | 96 |  | Columnar | vertical | https://doi.org/10.1016/j.matchemphys.2024.129309
400 | 1000 |  |  |  | B | 90 | 400 | 80 |  | 290 | 650 | 1105 | 96 |  | Columnar | vertical | https://doi.org/10.1016/j.matchemphys.2024.129309
400 | 500 |  |  |  | C |  | 800 | 160 |  | 290 | 650 | 1105 | 96 |  | Columnar | vertical | https://doi.org/10.1016/j.matchemphys.2024.129309
400 | 1000 |  |  |  | C |  | 400 | 80 |  | 290 | 650 | 1105 | 96 |  | Columnar | vertical | https://doi.org/10.1016/j.matchemphys.2024.129309
200 | 800 | 30 | 120 |  | Meander | 60 | 250 | 69.44 |  | 143-180 | 340-345 | 492-548 |  | 5-8 | Equiaxed |  | https://doi.org/10.1016/j.msea.2024.147086
77.1 | 827 | 20 | 70 |  |  |  | 93.22854 | 67 |  | 239 | 504 | 612 | 99.6 | 17 | Elongated | vertical | 10.1016/j.jmapro.2025.06.037
200 |  |  |  | 70 | [6 empty] | 596 | 763 |  |  | Equiaxed | Horizontal | https://doi.org/10.1557/s43579-025-00835-5
200 |  |  |  | 70 |  | 45 |  |  |  |  | 549 | 740 |  |  | Equiaxed & Columnar |  | https://doi.org/10.1557/s43579-025-00835-5
200 |  |  |  | 70 | [6 empty] | 524 | 700 |  |  | Columnar | vertical | https://doi.org/10.1557/s43579-025-00835-5
700 | 275 | 50 | 120 | 70 | Meander | 0 | 2545.455 | 65 | Archimedes | 204 | 438 | 542 | 99.88 | 10 | Fine | Horizontal | https://doi.org/10.1111/ffe.13845Digital Object Identifier (DOI)
700 | 275 | 50 | 120 | 70 | Meander | 45 | 2545.455 | 65 | Archimedes | 210 | 445 | 564 | 99.61 | 10 | Columnar | Horizontal | https://doi.org/10.1111/ffe.13845Digital Object Identifier (DOI)
700 | 275 | 50 | 120 | 70 | Chessboard | 0 | 2545.455 | 65 | Archimedes | 189 | 364 | 442 | 99.61 | 10 | Elongated | Horizontal | https://doi.org/10.1111/ffe.13845Digital Object Identifier (DOI)
200 |  | 40 |  | 70 |  | 67 |  | 139 |  |  | 425 | 540 |  |  |  | Horizontal | https://doi.org/10.1016/j.msea.2021.142226
60 | 600 | 10 | 15 | 15 | Bidirectional | 90 | 100 | 666.7 | Optical |  | 645-690 | 765-795 | 99.97 | 3.4-8.3 | Fine | Horizontal | https://doi.org/10.1016/j.msea.2022.143345
60 | 600 | 10 | 25 | 15 | Bidirectional | 90 | 100 | 400 | Optical |  | 645-690 | 765-795 | 99.97 | 3.3-8.4 | Columnar | Horizontal | https://doi.org/10.1016/j.msea.2022.143345
60 | 600 | 10 | 35 | 15 | Bidirectional | 90 | 100 | 285.7 | Optical |  | 645-690 | 765-795 | 99.97 | 3.8-7.9 | Columnar | Horizontal | https://doi.org/10.1016/j.msea.2022.143345
60 | 600 | 10 | 45 | 15 | Bidirectional | 90 | 100 | 222.2 | Optical |  | 645-690 | 765-795 | 99.96 | 5.5-14.3 | Coarsest | Horizontal | https://doi.org/10.1016/j.msea.2022.143345
60 | 600 | 10 | 15 | 15 | Bidirectional | 90 | 100 | 666.7 | Optical |  | 645-690 | 765-795 | 99.97 | 4.5-9.9 | Fine | vertical | https://doi.org/10.1016/j.msea.2022.143345
60 | 600 | 10 | 25 | 15 | Bidirectional | 90 | 100 | 400 | Optical |  | 645-690 | 765-795 | 99.97 | 4.9-10.8 | Columnar | vertical | https://doi.org/10.1016/j.msea.2022.143345
60 | 600 | 10 | 35 | 15 | Bidirectional | 90 | 100 | 285.7 | Optical |  | 645-690 | 765-795 | 99.97 | 5.4-11.3 | Columnar | vertical | https://doi.org/10.1016/j.msea.2022.143345
60 | 600 | 10 | 45 | 15 | Bidirectional | 90 | 100 | 222.2 | Optical |  | 645-690 | 765-795 | 99.96 | 6.8-15.3 | Coarsest | vertical | https://doi.org/10.1016/j.msea.2022.143345